## Notes for CRMs
Geostats Pty Ltd - Certified Reference Material Product Catalogue Listing
This listing details the statistics and other information relative to Certified Reference Materials (CRMs) available from Geostats Pty Ltd.
[5 empty] | 2008-09-11 | 2006-10-04
For an up-to-date copy of this listing, please visit our website: |  | www.geostats.com.au | Version: | 2021-12-21 02:09 | http://www.geostats.com.au/Geostats%20CRM%20List.xls | http://www.geostats.com.au/Standards%20List%20-%20Website.xls
467kB
All materials have a grain size smaller than 75 micron with a nominal mean around 45 micron and all have been tested extensively using a number of reputable laboratories worldwide. These methods of manufacture and testing produce reliable working statistics on homogeneous materials. |  |  |  |  | http://www.geostats.com.au/Geostats%20CRM%20List.zip
165kB
Changes Since Current Version:
All materials detailed in these lists are available in good supply, and at competitive prices. Worldwide door-to-door delivery is available, and purchase orders are generally processed and delivered within 15 working days of ordering.
2008-09-11
1. Depleted material GIOP-9 has been removed from the listing.
Gold and Base Metal reference materials are generally packaged in sealed plastic containers with screw lids. Relevant control statistics are printed on the side of the container. Gold CRMs are sold in 1 kilogram lots, while base metal CRMs are sold in 250 gram lots. All CRMs can be packaged in weights ready for submission to the laboratories. Heat-sealed plastic sachets are used for this purpose. There is a charge per packet applicable to this service.
2008-09-03
1. Depleted materials GIOP-13, G05, G300-2, G305-9, GLG901-3, GBM399-1, GBM302-8, GBM304-15, GBM906-15 and GMO-09 have been removed from the listing.
2. Redundant materials GBM308-16 and GS308-5 have been removed from the listing.
3. Two new materials GIOC-3 and GIOC-4 have been added to the listing.
Sulphur and Carbon CRMs are sold individually in 10 gram air tight plastic or aluminium packets. This minimises the chance of contamination and oxidation of the contents.
2008-08-08
1. Depleted material G303-7. has been removed from the listing.
The following description details the potential usage of these materials in the mineral exploration industry.
2008-08-07
| Measuring the Accuracy of Analyses |  |  |  | 1. Depleted material GIOC-2. has been removed from the listing.
Certified reference materials are used to measure the accuracy of reported analyses. These should be representative of at least three grades relevant to the materials being tested, one low, one mid-range and one high. |  |  |  |  | 2008-08-05
1. Depleted material GIOP-11 has been removed from the listing.
All of the CRMs should be similar in colour and two different materials are recommended for each of the three grades. An example would be CRMs grading 0.70, 0.85, 2.80, 3.10, 7.50 and 8.20. The laboratory must not be able to recognize materials from colour or first pass analyses. |  |  |  |  | 2008-07-23
1. More GLC303-1 and GLC303-3 were found and was re-instated as a product.
These materials should be included with both normal coarse samples and with pulped repeat samples. Results of analyses on these materials should determine whether accompanying assay data is entered into the project database. |  |  |  |  | 2008-07-18
1. Depleted materials GBM905-13 and GS901-6 have been removed from the listing.
| QC Filter prior to entry into database |  |  |  | 2008-07-17
1. Depleted materials G305-9 and GS904-7 have been removed from the listing.
Data should not be transferred directly from e-reports or laboratory hard copies to the project database. It is essential to instigate a quality checking process prior to database entry. This involves confirming that certified reference materials are reported within their tolerance limits. This would generally mean plus or minus 3 standard deviations.
2008-07-14
1. Depleted material G905-4 has been removed from the listing.
It is important that anomalous results are discussed with the laboratory as soon as possible after reporting. |  |  |  |  | 2008-06-20
1. Depleted materials G997-7 and GBM997-2 have been removed from the listing.
A database built using good quality control protocols can be presented to the board or bank as a VALIDATED database.
2008-06-16
This makes decisions easier for everyone concerned. |  |  |  |  | 1. Depleted materials GLC903-3, GBC900-3, GBC303-2 and GLC307-1 have been removed from the listing.
| Usage |  |  |  | 2008-06-13
1. Depleted materials GBM399-10, GBM996-5 and GS900-9 have been removed from the listing.
These materials are for use in the mining industry as reference materials for monitoring and testing the accuracy of laboratory assaying. Shipments of this material are classified as pulverised underground rock samples for importation and customs purposes.
2008-06-11
1. Depleted materials GLG305-5, G396-1, G399-10 and G903-9 have been removed from the listing.
Preparation
2008-06-04
All materials are dried in an oven for a minimum of 12 hours at 110oC. The dry material is then pulverised to better than 75 micron (nominal mean of 45 micron) using an Air Classifier. The material is then homogenised and stored in a sealed, stable container ready for final packaging. |  |  |  |  | 1. Depleted materials G997-1, G901-11, GBM997-7, GBM305-11 and GS904-8 have been removed from the listing.
2008-05-27
Materials are statistically sampled from stores, then packaged into either heat sealed, air tight, plastic pulp packets or screw top sealed plastic containers ready for distribution. All packaging has been chosen to ensure minimal contamination from outside sources during shipment, use and storage. |  |  |  |  | 1. Depleted material GBM997-4 has been removed from the listing.
2008-05-21
1. The new materials certified in the April 2008 round robin have been added to the listing.
Assay Testwork
2008-05-19
All materials are tested thoroughly in the Geostats semi-annual laboratory survey. This involves assaying by a minimum of 50 reputable laboratories selected from across the world. Results are compiled into a comprehensive report detailing statistics for each material. Assay distributions are checked and processed statistically, producing monitoring statistics for these CRMs. Materials are tested regularly to ensure stability and homogeneity. |  |  |  |  | 1. Depleted materials GBC900-2, GLC6, GLC903-2 and GBM996-1 have been removed from the listing.
2008-05-07
1. The statistics for materials GLG901-3 and GLG302-2 have been fixed.
Details about the statistics provided |  |  |  |  | 2008-05-05
1. Depleted materials G07, BM7, G304-7, GBM304-10 and GS304-10 have been removed from the listing.
Average
2008-04-29
The average grade for the material is determined using the analyses performed during the certification process. This is the target grade for the material. |  |  |  |  | 1. Depleted material GBM996-3 has been removed from the listing.
2008-04-24
| Standard Deviation |  |  |  | 1. Depleted material GS997-3 has been removed from the listing.
The standard deviation for the grade of the material is also calculated using the analyses from the certification process. This indicates the likely spread of the analyses performed on the material. It is expected that the laboratory can return results within 3 times the standard deviation of the target grade. |  |  |  |  | 2008-04-21
1. Depleted materials G396-9 and GBM396-9 have been removed from the listing.
2008-04-11
| Count |  |  |  | 1. Depleted material GIOP-6 has been removed from the listing.
The count is the number of analyses used to certify the material. |  |  |  |  | 2008-04-01
1. Depleted material GBM904-12 has been removed from the listing.
95% CI
2008-03-27
The 95% confidence limit refers to the margin of error in the mean expected at 95% confidence. I.e. we can be 95% confident that the true mean lies between average minus error and average plus error. The confidence interval is an indication of the quality of testwork on the material and the quality of the material itself, not to be confused with the control limits for assaying. |  |  |  |  | 1. Depleted material GBM903-14 has been removed from the listing.
2008-03-20
1. Depleted materials GBM303-7, GBM301-1, GBM304-14 and GS399-2 have been removed from the listing.
2008-03-13
1. Depleted material GIOP-2 has been removed from the listing.
2008-03-12
1. Added 1 new coarse iron ore, and 5 new pulp iron ores.
2008-03-06
1. Depleted materials GBM301-6, GBM902-5 and GS301-5 have been removed from the listing.
2008-02-19
1. Depleted material GIOP-1 has been removed from the listing.
2008-02-07
1. Depleted materials G301-11 and G997-5 have been removed from the listing.
2008-01-24
1. Depleted materials G903-7, GS304-6 and GBM306-6 have been removed from the listing.
2008-01-07
1. Depleted material GS902-2 has been removed from the listing.
2007-11-23
1. Depleted materials G06, G303-6, G303-5, G903-1, G903-2, G902-1, G902-3 and G902-6 have been removed from the listing.
2. Added materials from October 2007 round robin.
2. Added 2 uranium CRMs.
3. Added 1 tungsten CRM.
2007-11-13
1. 8 new pulp iron ore materials added.
2007-11-12
1. Duplicate material GBM307-6 has been removed from the listing.
2007-11-08
1. Depleted material GBM901-3 has been removed from the listing.
2007-10-22
1. Depleted material GLG903-1 has been removed from the listing.
2007-10-02
1. Depleted materials GBM303-1 and GS303-4 have been removed from the listing.
2007-09-28
1. Depleted materials GIOP-3, GIOP-4 and GIOP-5 have been removed from the listing.
2007-09-27
1. Statistics for GBM903-14 have been updated.
2. Redundant material GBM305-15 has been removed from the listing.
3. Depleted material G304-10 has been removed from the listing.
2007-09-18
1. Depleted material GIOC-1 has been removed from the listing.
2007-09-14
1. Depleted materials GBM999-1 and GS999-7 have been removed from the listing.
2. Erroneous statistics for GBM903-13 and GBM305-13 have been fixed.
2007-09-11
1. Depleted material GBM397-4 has been removed from the listing.
2007-09-06
1. Depleted material GBM397-6 has been removed from the listing.
2. Inserted new pulp iron ore products into the listing.
2007-08-29
1. Depleted material G900-1 has been removed from the listing.
2007-08-24
1. Depleted material G902-3 has been removed from the listing.
2007-08-15
1. Updated the statistics for GMO-01 to GMO-04. The certificates are also available from our website.
2007-08-07
1. Depleted material GBAP-1 has been removed from the listing.
2007-08-02
1. Inserted a sheet to indicate if macros are enabled or not and described why they should be used.
2007-07-31
1. Aqua regia statistics removed from G903-7.
2007-07-30
1. Depleted materials G904-6 and GS906-6 have been removed from the listing.
2007-07-19
1. Depleted materials G396-5, G398-9 and G996-2 have been removed from the listing.
2. A quantity of GBM303-7 has again been made available for purchase.
2007-07-16
1. Depleted materials GS301-9 and GBM996-7 have been removed from the listing.
2007-06-12
1. Updated AR statistics for material G901-11.
2007-06-11
1. Added materials from April 2007 round robin.
2. Added 8 molybdenum standards.
3. Added gold / platinum / palladium material GPP-02.
4. Added 7 new pulp iron ore products.
2007-06-05
1. Depleted material G300-5 has been removed from the listing.
2007-05-15
1. Depleted materials GBC302-1 and GLC6 have been removed from the listing.
2007-05-09
1. Depleted materials G398-3 and GBM904-13 have been removed from the listing.
2007-05-04
1. Depleted material GS303-1 has been removed from the listing.
2007-05-02
1. Depleted material GS998-10 has been removed from the listing.
2007-04-18
1. Added four bauxite materials - GBAP-4, GBAP-5, GBAP-6 and GBAP-7
2007-04-17
1. Depleted materials GBM303-7 and G900-8 have been removed from the listing.
2007-04-13
1. Depleted materials GBM998-3, G998-7 and GS998-4 have been removed from the listing.
2. Material description for GBM305-8 has been changed.
2007-03-29
1. Depleted materials GBM903-15, GS903-8 and GS998-6 have been removed from the listing.
2007-03-28
1. Depleted material GLC303-1 has been removed from the listing.
2007-03-16
1. Updated Cu statistics for material GBM901-7.
2007-03-13
1. Depleted materials GBM304-12 and GS399-4 have been removed from the listing.
2007-03-07
1. Depleted material G902-9 has been removed from the listing.
2007-03-01
1. Material descriptions for G902-2 and G902-9 have been changed.
2. Updated online updating macro.
2007-02-08
1. Depleted materials G399-8 and GS399-6 have been removed from the listing.
EOF

## Gold CRM List
GEOSTATS PTY LTD
Mining Industry Consultants
Reference Material Manufacture and Sales
Certified Gold Reference Materials
| Low stock materials highlighted in red. |  |  |  | Elements not certified are shaded blue.
| 50g Fire Assay Statistics - Gold (ppm) |  |  |  | Aqua Regia Statistics - Gold (ppm) |  |  |  |  | ISCC-NBS, SP440 |  | Certificate |  | NEUTRON ACTIVATION ANALYSES - SINGLE ANALYSIS ONLY NEUTRON ACTIVATION ANALYSES - SINGLE ANALYSIS ONLY NEUTRON ACTIVATION ANALYSES - SINGLE ANALYSIS ONLY NEUTRON ACTIVATION ANALYSES - SINGLE ANALYSIS ONLY NEUTRON ACTIVATION ANALYSES - SINGLE ANALYSIS ONLY | [39 empty] | Major Elements (Fusion / XRF) - Indicative Only
Product Code | Mean | Stdev | Count | 95% CI | Mean | Stdev | Count | 95% CI | DESCRIPTION OF SOURCE / MATRIX | Colour designation | Certified Date | Link | Product Code | Antimony | Arsenic | Barium | Bromine | Cadmium | Cerium | Caesium | Chromium | Cobalt | Europium | Gold ppb | Hafnium | Iridium ppb | Iron % | Lanthanum | Lutetium | Molybdenum | Nickel | Rubidium | Samarium | Scandium | Selenium | Sodium % | Tantalum | Tellurium | Terbium | Thorium | Tin | Tungsten | Uranium | Ytterbium | Zinc | Zirconium | Calcium% | Potassium % | Silver | Mercury | Neodymium | Strontium | Product Code | Fe | SiO2 | Al2O3 | TiO2 | MnO | CaO | P | S | MgO | K2O | Na2O | LOI1000 | Product Status
Grey Blank | 0.003 | nr | nr | nr | nr | nr | nr | nr | SW Basalt (currently <a href="certs/GLG318-2">GLG318-2</a>) | Grey | na | Grey Blank | Grey Blank | nr | nr | nr | nr | nr | nr | nr | nr | nr | nr | nr | nr | nr | nr | nr | nr | nr | nr | nr | nr | nr | nr | nr | nr | nr | nr | nr | nr | nr | nr | nr | nr | nr | nr | nr | nr | nr | nr | nr | Grey Blank | nr | nr | nr | nr | nr | nr | nr | nr | nr | nr | nr | nr
G397-6 | 3.95 | 0.18 | 57 | +/- 0.048 | 3.82 | 0.27 | 59 | +/- 0.071 | Laterite ore. | Moderate brown | April-1997 | G397-6 | G397-6 | 2.68 | 489 | <100 | 13.3 | nr | 73.4 | 1.87 | 6420 | 62.5 | 1.03 | 4160 | 3.72 | <20 | 19.6 | 15.9 | 0.36 | <5 | nr | 28.2 | 4.32 | 89 | <5 | 0.289 | <1 | nr | nr | 18.4 | nr | <4 | 6.83 | 2.84 | <100 | nr | nr | <0.2 | <5 | nr | nr | nr | G397-6 | nr | nr | nr | nr | nr | nr | nr | nr | nr | nr | nr | nr
G398-6 | 2.943497 | 0.1632816 | 179 | +/- 0.024 | 2.861562 | 0.176698 | 95 | +/- 0.036 | Mine Ore low sulphide , low copper | Pale yellowish brown | April-2006 | G398-6 | G398-6 | 19.25 | 142.5 | 189 | 3.535 | nr | 21.1 | 11.9 | 93.2 | 52.95 | 1.155 | 2990 | 1.795 | <15 | 9.405 | 8.835 | 0.44 | 3 | 160 | 75.9 | 3.93 | 38.2 | <3 | 1.57 | <1 | <5 | 1.7 | 1.035 | <100 | 36.05 | <2 | 3.33 | 150 | <500 | 4.72 | 1.47 | <5 | nr | nr | nr | G398-6 | nr | nr | nr | nr | nr | nr | nr | nr | nr | nr | nr | nr
G398-10 | 4.073862 | 0.1861368 | 405 | +/- 0.018 | 3.992452 | 0.2086588 | 180 | +/- 0.031 | Composite bulk ore. Minor sulphide with cap rock. | Pale red | October-2007 | G398-10 | G398-10 | 6.1725 | 294.5 | 349.5 | 2.3375 | <5 | 31.775 | 7.095 | 601.375 | 84.475 | 1.025 | 3998.75 | 7.6625 | <50 | 7.895 | 20.9 | 0.31875 | 16.4875 | 1832.5 | 214.625 | 3.06375 | 14.4375 | <15 | 1.19125 | 43.4 | <10 | <0.5 | 6.34875 | <100 | 15.5875 | 1.15 | <2 | 210.125 | <500 | 3.43 | 1.34 | <5 | nr | nr | nr | G398-10 | 8.24 | 60.07 | 11.07 | 0.66 | 0.11 | 4.43 | 0.048 | 0.7 | 3.06 | 1.8 | 1.65 | 3.23
G998-3 | 0.81 | 0.05 | 93 | +/- 0.01 | 0.8 | 0.06 | 64 | +/- 0.015 | Basalt ore ex Eastern Goldfields, Minor Sulphide. | Very pale orange | October-1998 | G998-3 | G998-3 | 5.96 | 45.9 | <100 | 1.71 | nr | 14.9 | 21.7 | 65.3 | 22.9 | 0.67 | 785 | 12.5 | <20 | 4.6 | 4.88 | 0.27 | <5 | nr | 588 | 2.29 | 19.8 | <5 | 1.61 | <1 | <5 | nr | 1.1 | nr | 9.77 | <2 | 1.72 | 110 | 701 | 2.95 | 2.9 | <5 | nr | nr | nr | G998-3 | nr | nr | nr | nr | nr | nr | nr | nr | nr | nr | nr | nr | Low Stock
G998-4 | 4.36 | 0.22 | 98 | +/- 0.044 | 4.27 | 0.23 | 65 | +/- 0.057 | Basalt ore ex Eastern Goldfields, Minor Sulphide. | Very pale orange | October-1998 | G998-4 | G998-4 | 7.07 | 51.8 | <100 | 1.49 | nr | 11.7 | 16.9 | 42.4 | 19.1 | <0.5 | 4320 | 10.6 | <20 | 3.78 | 3.8 | 0.22 | <5 | nr | 480 | 1.63 | 15.8 | <5 | 1.27 | <1 | <5 | nr | 1.07 | nr | 18.3 | <2 | 1.47 | <100 | <500 | 1.75 | 2.44 | <5 | nr | nr | nr | G998-4 | nr | nr | nr | nr | nr | nr | nr | nr | nr | nr | nr | nr
G399-5 | 0.87 | 0.05 | 94 | +/- 0.01 | 0.85 | 0.07 | 68 | +/- 0.017 | Fresh rock. South West Mineral Field | Light brownish gray | April-1999 | G399-5 | G399-5 | 0.52 | 11.39 | 249.9 | <1 | nr | 35.86 | 10.4 | 184.1 | 24.82 | 0.8 | 878.3 | 3.64 | <20 | 4.44 | 17.71 | <0.2 | 21 | nr | 211.5 | 2.93 | 10.78 | <5 | 2.389 | <1 | <5 | nr | 7.19 | nr | 26.42 | <2 | 1.11 | 109.9 | <500 | 3.7 | 1.67 | <5 | nr | nr | nr | G399-5 | nr | nr | nr | nr | nr | nr | nr | nr | nr | nr | nr | nr
G999-3 | 0.95 | 0.07 | 95 | +/- 0.014 | 0.9 | nr | nr | nr | Low Grade Mine Tail.Ore contains carbon, Aqua Regia requires pre-roast | Light olive gray | October-1999 | G999-3 | G999-3 | 10.4 | 560 | 212 | 2.58 | nr | 40.1 | 4.58 | 268 | 22.2 | 0.59 | 846 | 3.31 | <20 | 3.19 | 19.7 | <0.2 | <5 | nr | 82.4 | 2.94 | 10.4 | <5 | 0.514 | <1 | <5 | nr | 8.07 | nr | 17.3 | <2 | 1.07 | <100 | <500 | 3.01 | 1.14 | <5 | nr | nr | nr | G999-3 | 3.45 | 66.63 | 11.64 | 0.61 | 0.19 | 4.05 | 0.032 | 0.24 | 2.82 | 1.54 | 0.72 | 5.81
G300-9 | 1.53 | 0.06 | 94 | +/- 0.012 | 1.51 | 0.08 | 57 | +/- 0.021 | Ore ex Eastern Goldfields ( Fresh Rock) | Light olive gray | April-2000 | G300-9 | G300-9 | <0.2 | <2 | <100 | <1 | nr | 26.3 | <3 | 180 | 43 | 1.9 | 1570 | 4 | <20 | 8.6 | 11 | 0.39 | <5 | nr | <30 | 5.4 | 34.2 | <5 | 2.2 | 2 | <5 | nr | <0.5 | nr | <4 | <2 | 3.5 | 150 | <500 | 7 | 0.5 | <5 | nr | nr | nr | G300-9 | nr | nr | nr | nr | nr | nr | nr | nr | nr | nr | nr | nr
G300-10 | 1.99 | 0.07 | 90 | +/- 0.015 | 1.95 | 0.1 | 32 | +/- 0.037 | Composite oxide Ore with Minor sulphide.Trace carbon,Aqua Regia requires pre-roast | Yellowish gray | April-2000 | G300-10 | G300-10 | 82.2 | 971 | 400 | <3 | nr | 38 | 5 | 250 | 52 | 1.2 | 2000 | 4 | <20 | 5.4 | 23 | 0.21 | <5 | nr | 86 | 3.8 | 13.9 | <5 | 0.99 | <1 | <5 | nr | 8.9 | nr | 16 | 2.5 | 1.9 | 740 | <500 | 4 | 1.2 | <5 | nr | nr | nr | G300-10 | nr | nr | nr | nr | nr | nr | nr | nr | nr | nr | nr | nr
G301-8 | 1.191253 | 0.0894655 | 87 | +/- 0.019 | no AR | nr | nr | nr | Pyrite Concentrate | Olive gray | April-2001 | G301-8 | G301-8 | 14.6 | 329 | 27000 | <1 | nr | 16.3 | 2.95 | 826 | 48 | 0.55 | 1180 | 1.76 | <20 | 27.3 | 8.52 | <0.2 | 21.1 | nr | 27 | 1.46 | 9.75 | 8.7 | 0.35 | <1 | 13.6 | nr | 1.2 | nr | 6.89 | <2 | 0.86 | 7160 | <500 | 2.6 | 0.69 | 10.4 | nr | nr | nr | G301-8 | nr | nr | nr | nr | nr | nr | nr | nr | nr | nr | nr | nr
G301-9 | 10.46607 | 0.4434246 | 93 | +/- 0.092 | no AR | nr | nr | nr | Pyrite Au Ore | Brownish gray | April-2001 | G301-9 | G301-9 | 2.25 | 67.2 | 3280 | <1 | nr | 3.76 | 18.9 | 101 | 9.7 | <0.5 | 10500 | 15.6 | <20 | 6.43 | 1.99 | <0.2 | <5 | nr | 643 | 0.4 | 1.68 | <5 | 0.713 | <1 | <5 | nr | 0.59 | nr | <2 | <2 | 0.63 | 962 | 579 | <1 | 2.32 | <5 | nr | nr | nr | G301-9 | nr | nr | nr | nr | nr | nr | nr | nr | nr | nr | nr | nr
G901-5 | 1.648885 | 0.07030865 | 205 | +/- 0.01 | 1.611512 | 0.1115513 | 43 | +/- 0.035 | Sulphide ore - Eastern Goldfields | Medium light gray | April-2009 | G901-5 | G901-5 | 1.56 | 33.95 | 2630 | <1 | 2 | 8.335 | 20.25 | 130 | 14.25 | <0.5 | 1735 | 1.78 | <20 | 5.065 | 3.065 | 0.1 | 10.75 | 23 | 676 | 1.225 | 7.965 | <1 | 1.105 | 0.2 | <5 | <0.5 | 0.5 | <50 | <1 | 0.3 | 0.68 | 697 | <100 | 1.7 | 2.5 | 2 | nr | nr | nr | G901-5 | nr | nr | nr | nr | nr | nr | nr | nr | nr | nr | nr | nr
G302-3 | 2.33 | 0.12 | 77 | +/- 0.027 | 2.3 | 0.1 | 42 | +/- 0.032 | Oxide Gold ore - Yilgarn Goldfields | Pale yellowish brown | April-2002 | G302-3 | G302-3 | 4.13 | 754 | 163 | 10.5 | nr | 37.4 | 2.37 | 2110 | 154 | 1.9 | 2210 | 1.75 | <20 | 9.25 | 15.2 | 0.34 | <5 | nr | <20 | 5.48 | 32.6 | <5 | 0.602 | <1 | <5 | nr | 1.85 | nr | 23.3 | <2 | 2.36 | 315 | <500 | 2.83 | <0.2 | <5 | nr | nr | nr | G302-3 | nr | nr | nr | nr | nr | nr | nr | nr | nr | nr | nr | nr
G303-4 | 2.429315 | 0.08562379 | 79 | +/- 0.019 | 2.446988 | 0.1255749 | 43 | +/- 0.039 | Composite Gold Ore | Pale red | April-2003 | G303-4 | G303-4 | 2.26 | <1 | <100 | <1 | nr | 7.91 | 48.6 | 41.9 | 5.82 | <0.5 | 2440 | <0.5 | <20 | 2.61 | 3.04 | <0.2 | <5 | nr | 1390 | 1.19 | 6.44 | <5 | 1.29 | 1.46 | <5 | nr | 0.75 | nr | <2 | <2 | 0.63 | <100 | <500 | 1.27 | 3.94 | 5.4 | nr | nr | nr | G303-4 | nr | nr | nr | nr | nr | nr | nr | nr | nr | nr | nr | nr
G903-10 | 0.2145507 | 0.01768477 | 69 | +/- 0.004 | 0.2164261 | 0.033417 | 46 | +/- 0.01 | Waste Kaolin material | Grayish orange | October-2003 | G903-10 | G903-10 | 1.56 | 58.9 | 144 | 1.9 | nr | 43.2 | 1.9 | 125 | 2.81 | 0.67 | 215 | 4.34 | <20 | 4.98 | 22.3 | <0.2 | 106 | nr | 55.8 | 2.41 | 15.2 | <5 | 0.138 | <1 | <5 | nr | 10.1 | nr | 32.5 | 3.11 | 0.71 | <100 | <500 | <1 | 0.79 | <5 | nr | nr | nr | G903-10 | nr | nr | nr | nr | nr | nr | nr | nr | nr | nr | nr | nr | Low Stock
G305-8 | 3.141512 | 0.147947 | 84 | +/- 0.032 | 2.80095 | 0.3317451 | 40 | +/- 0.107 | Metallurgical Composite minor sulphide | Yellowish gray | April-2005 | G305-8 | G305-8 | 12.2 | 683 | 330 | 4.74 | <5 | 25.3 | 4.92 | 209 | 53.7 | 1.17 | 3300 | 4.43 | <5.7 | 8.47 | 11.4 | 0.392 | 6.5 | 350 | 139 | 3.77 | 27.8 | 3.4 | 1.29 | 3.17 | <4.7 | 0.74 | 2.47 | <84 | 13.1 | 0.89 | 2.48 | 375 | <260 | nr | 0.24 | 12.9 | 1.98 | <1.6 | nr | G305-8 | nr | nr | nr | nr | nr | nr | nr | nr | nr | nr | nr | nr
G905-1 | 1.163008 | 0.05404314 | 83 | +/- 0.012 | 1.136149 | 0.08805087 | 37 | +/- 0.03 | Composite of free milling ores. Low Sulphide | Light brownish gray | October-2005 | G905-1 | G905-1 | 0.8 | 0.5 | <50 | <0.5 | <5 | 10 | 43 | 77 | 17 | <1 | 1190 | <1 | <50 | 3.7 | 4 | 0.2 | 5 | 19 | 1350 | 2.2 | 13 | <5 | 1.6 | <0.5 | <10 | <0.5 | 0.6 | <100 | <1 | 0.3 | <2 | <100 | <200 | nr | nr | 4 | nr | nr | nr | G905-1 | nr | nr | nr | nr | nr | nr | nr | nr | nr | nr | nr | nr
G905-7 | 3.91654 | 0.1532097 | 198 | +/- 0.022 | 3.891175 | 0.2981551 | 80 | +/- 0.067 | Composite of mine ore low sulphide and transition ore | Grayish orange pink | October-2008 | G905-7 | G905-7 | 5.9 | 115 | 89.5 | 1.15 | <5 | 9 | 74.9 | 67 | 16 | <1 | 4095 | 1 | <50 | 3.2 | 4 | <0.2 | 31 | 45.5 | 1845 | 1.7 | 10.5 | <5 | 1.55 | 0.75 | <10 | <0.5 | 0.8 | <100 | 3.5 | 0.35 | <2 | <100 | <200 | nr | nr | 25 | nr | nr | nr | G905-7 | nr | nr | nr | nr | nr | nr | nr | nr | nr | nr | nr | nr
G306-3 | 8.66139 | 0.3301819 | 191 | +/- 0.047 | 8.599167 | 0.5179093 | 84 | +/- 0.113 | High Grade oxide ore | Pale red | October-2006 | G306-3 | G306-3 | 0.813 | 6.79 | 52.5 | 0.236 | nr | 4 | 62.55 | 49.9 | 11.05 | <0.395 | 9450 | 0.643 | <12.2 | 2.09 | 2.33 | 0.142 | 21.7 | <100 | 1615 | 1.26 | 7.125 | <4.49 | 1.22 | <0.5 | nr | <0.5 | <0.25 | <100 | <1 | <0.5 | 0.6 | <50 | nr | nr | nr | 26.6 | nr | <7.64 | <11.9 | G306-3 | nr | nr | nr | nr | nr | nr | nr | nr | nr | nr | nr | nr | Low Stock
G906-1 | 1.671162 | 0.08855399 | 111 | +/- 0.017 | 1.635736 | 0.1132089 | 45 | +/- 0.034 | Composite bulk ore. Minor sulphide with cap rock. | Grayish pink | October-2006 | G906-1 | G906-1 | 0.727 | 0.281 | 111 | <0.21 | nr | 16.6 | 56.5 | 62.4 | 17.5 | <0.582 | 1800 | 3.58 | <12 | 3.61 | 3.83 | 0.219 | 13.5 | 10.9 | 1360 | 2.34 | 12.4 | <2.92 | 1.32 | 0.533 | nr | 0.603 | 0.647 | <49.5 | <0.535 | 0.383 | 1.02 | 67.5 | nr | nr | nr | 8.75 | nr | <5.89 | <12.2 | G906-1 | nr | nr | nr | nr | nr | nr | nr | nr | nr | nr | nr | nr
G307-1 | 3.36824 | 0.09951063 | 100 | +/- 0.02 | 3.346466 | 0.1680793 | 41 | +/- 0.054 | Open pit bulk ore | Grayish pink | April-2007 | G307-1 | G307-1 | 0.75 | <0.5 | 74 | <0.5 | <5 | <5 | 68.6 | 50 | 11 | <1 | 3400 | 4 | <50 | 2.1 | 2 | <0.2 | 25 | <10 | 1640 | 1.2 | 7.1 | <5 | 1.3 | <0.5 | <10 | <0.5 | 0.4 | <100 | <1 | 0.4 | <2 | <100 | <200 | nr | nr | 15.2 | nr | nr | nr | G307-1 | nr | nr | nr | nr | nr | nr | nr | nr | nr | nr | nr | nr | Low Stock
G307-3 | 0.2355941 | 0.01822865 | 101 | +/- 0.004 | 0.2291651 | 0.04444296 | 43 | +/- 0.014 | Milled Waste material diorite | Light gray | April-2007 | G307-3 | G307-3 | <0.1 | <0.5 | 150 | 0.6 | <5 | 26 | 19 | 84 | 34 | 1 | 230 | 4 | <50 | 8.4 | 12 | 0.3 | 10 | 39 | 470 | 4.8 | 27.9 | <5 | 2.12 | 0.8 | <10 | 1 | 3.2 | <100 | <1 | 1.6 | 3 | 130 | <200 | nr | nr | 5.6 | nr | nr | nr | G307-3 | 7.33 | 59.24 | 12.67 | 1.75 | 0.144 | 6.73 | 0.095 | 0.065 | 3.73 | 1.91 | 2.65 | 0.44
G307-4 | 1.403632 | 0.06211331 | 106 | +/- 0.012 | 1.361544 | 0.07305447 | 39 | +/- 0.024 | Low Sulphide diorite | Light gray | April-2007 | G307-4 | G307-4 | <0.1 | <0.5 | 140 | <0.5 | <5 | 23 | 14 | 75 | 34 | 1 | 1400 | 3 | <50 | 7.5 | 12 | 0.3 | 7 | 30 | 390 | 4.7 | 26 | <5 | 2 | 0.9 | <10 | 1 | 3 | <100 | <1 | 1.4 | 3 | <100 | <200 | nr | nr | 3.8 | nr | nr | nr | G307-4 | nr | nr | nr | nr | nr | nr | nr | nr | nr | nr | nr | nr
G307-7 | 7.87134 | 0.2848828 | 209 | +/- 0.039 | 7.750154 | 0.4458915 | 81 | +/- 0.099 | Diorite ore | Light gray | April-2007 | G307-7 | G307-7 | <0.1 | <0.5 | 140 | <0.5 | <5 | 22.5 | 17 | 94.5 | 34.5 | 1 | 7900 | 3.5 | <50 | 7.7 | 12 | 0.4 | 25 | 35 | 485 | 4.65 | 27.25 | <5 | 2.07 | 0.85 | <10 | 1.1 | 2.6 | <100 | <1 | 1.5 | 3 | 120 | <200 | nr | nr | 15.45 | nr | nr | nr | G307-7 | nr | nr | nr | nr | nr | nr | nr | nr | nr | nr | nr | nr
G907-5 | 1.342638 | 0.06897855 | 226 | +/- 0.009 | 1.306005 | 0.0932455 | 84 | +/- 0.02 | Run of mine low grade ore | Light brownish gray | April-2008 | G907-5 | G907-5 | 0.75 | 1.7 | 1200 | 0.6 | <5 | 90 | 1.3 | 60 | 30 | 2 | 1430 | 7 | <50 | 7.9 | 55.5 | 0.35 | 14 | 35.5 | 78 | 9.65 | 21.4 | <5 | 2.285 | 1.35 | <10 | 1.5 | 19.5 | <100 | 1.5 | 3.65 | 3 | <100 | 265 | nr | nr | 12 | nr | nr | nr | G907-5 | nr | nr | nr | nr | nr | nr | nr | nr | nr | nr | nr | nr
G308-2 | 1.113093 | 0.04785104 | 103 | +/- 0.009 | 1.080237 | 0.07307879 | 38 | +/- 0.024 | Head composite | Light brownish gray | April-2008 | G308-2 | G308-2 | 0.8 | 1 | 1600 | <0.5 | <5 | 110 | 1.2 | 45 | 24 | 3 | 1170 | 8 | <50 | 5.9 | 80 | 0.4 | <1 | 27 | 89 | 11 | 17 | <5 | 2.27 | 1.4 | <10 | 1.6 | 26.3 | <100 | 1 | 3.7 | 3 | <100 | 230 | nr | nr | 10 | nr | nr | nr | G308-2 | nr | nr | nr | nr | nr | nr | nr | nr | nr | nr | nr | nr
G308-3 | 2.495449 | 0.1144969 | 109 | +/- 0.022 | 2.469806 | 0.1273205 | 36 | +/- 0.044 | Mine Ore Composite | Light gray | April-2008 | G308-3 | G308-3 | <0.1 | 0.6 | 1700 | 0.7 | <5 | 130 | 1.4 | 49 | 25 | 3 | 2700 | 8 | <50 | 6.4 | 91 | 0.5 | 27 | 32 | 98 | 11.4 | 20 | <5 | 2.7 | 1.4 | <10 | 1.5 | 28.1 | <100 | 3 | 3.8 | 4 | <100 | <200 | nr | nr | 12 | nr | nr | nr | G308-3 | 5.76 | 60.08 | 14.7 | 1.217 | 0.12 | 5.01 | 0.122 | 0.095 | 2.79 | 3.02 | 3.445 | 0.83
G308-6 | 1.2762778 | 0.04457316 | 100 | +/- 0.009 | 1.227286 | 0.05922717 | 35 | +/- 0.021 | Head composite | Medium light gray | April-2008 | G308-6 | G308-6 | <0.1 | 0.7 | 670 | 0.5 | <5 | 63 | 1.2 | 68 | 36 | 2 | 1320 | 6 | <50 | 9 | 38 | 0.4 | 16 | 36 | 58 | 7.3 | 28.5 | <5 | 2.32 | 1 | <10 | 1.4 | 12 | <100 | 1 | 2.4 | 3 | 120 | <200 | nr | nr | 8 | nr | nr | nr | G308-6 | nr | nr | nr | nr | nr | nr | nr | nr | nr | nr | nr | nr
G908-1 | 0.05959551 | 0.01192183 | 89 | +/- 0.003 | 0.06121143 | 0.01805416 | 35 | +/- 0.006 | Low Grade cap material | Light brownish gray | October-2008 | G908-1 | G908-1 | 0.9 | <0.5 | 350 | 1.2 | <5 | 40 | 2.7 | 120 | 44 | 1 | 63 | 4 | <50 | 5.8 | 21 | 0.4 | 10 | 59 | 120 | 4.4 | 20.7 | <5 | 2.6 | 1.3 | <10 | <0.5 | 14 | <100 | <2 | 6.6 | 3 | 130 | 250 | nr | nr | <2 | nr | nr | nr | G908-1 | 5.71 | 61.1 | 14.33 | 1.1 | 0.12 | 5.54 | 0.055 | 0.05 | 3.33 | 2.28 | 3.4 | 0.59
G908-2 | 0.2108607 | 0.01466958 | 203 | +/- 0.002 | 0.2106013 | 0.0213262 | 75 | +/- 0.005 | Sub Ore-grade material from stripping | Light gray | April-2009 | G908-2 | G908-2 | <0.1 | 0.7 | 395 | 1.2 | <2 | 41 | 2.6 | 105 | 26.5 | 1.1 | 228.5 | 4 | <20 | 5.65 | 22 | 0.4 | 2.35 | 28 | 110 | 4.45 | 22.05 | <1 | 2.605 | 1.4 | <10 | 0.8 | 14.4 | <50 | <1 | 6.95 | 2.85 | 98 | 190 | nr | nr | <1 | nr | nr | nr | G908-2 | nr | nr | nr | nr | nr | nr | nr | nr | nr | nr | nr | nr
G908-4 | 0.9600463 | 0.04621332 | 108 | +/- 0.009 | 0.9296806 | 0.05710831 | 36 | +/- 0.02 | Composite low sulphide ore | Light brownish gray | October-2008 | G908-4 | G908-4 | 0.9 | 0.8 | 250 | 0.5 | <5 | 39 | 1.5 | 110 | 35 | 2 | 1060 | 7 | <50 | 8.4 | 18 | 0.5 | 15 | 32 | 55 | 5.6 | 28.9 | <5 | 2.3 | 4.3 | <10 | 1.3 | 8.6 | <100 | 5 | 4.3 | 4 | 130 | 230 | nr | nr | 2 | nr | nr | nr | G908-4 | nr | nr | nr | nr | nr | nr | nr | nr | nr | nr | nr | nr
G909-4 | 7.524264 | 0.2985192 | 128 | +/- 0.052 | 7.381981 | 0.3860069 | 53 | +/- 0.107 | Composite Gold Ores free milling | Light olive gray | October-2009 | G909-4 | G909-4 | <0.1 | <0.5 | 280 | <1 | <2 | 23 | 1.4 | 140 | 37 | 1.7 | 7900 | 5 | <20 | 8.2 | 16 | 0.43 | 36 | 35 | 55 | 5.3 | 31.2 | <1 | 2.4 | 1.3 | <10 | 1.2 | 6.8 | <50 | 2 | 3.7 | 2.4 | 130 | <100 | nr | nr | 9 | nr | nr | nr | G909-4 | nr | nr | nr | nr | nr | nr | nr | nr | nr | nr | nr | nr | Low Stock
G310-2 | 0.2019912 | 0.01639744 | 114 | +/- 0.003 | 0.2007084 | 0.03528592 | 56 | +/- 0.01 | Milled waste low sulphide | Light brownish gray | April-2010 | G310-2 | G310-2 | 1.01 | 1.6 | 300 | <0.5 | <5 | 35.2 | 2 | 110 | 31.3 | 1.53 | 203 | 3.98 | <5 | 6.91 | 17.7 | 0.447 | 4 | <100 | 79 | 4.79 | 25.9 | <1.4 | 2.37 | 0.987 | <3.4 | 1 | 9.88 | <100 | <1 | 4.6 | 2.99 | 116 | <500 | nr | nr | <1.8 | nr | nr | nr | G310-2 | 6.82 | 57.96 | 14.29 | 1.45 | 0.134 | 6.82 | 0.068 | 0.051 | 4.15 | 1.65 | 3.29 | 0.28
G310-3 | 0.06869091 | 0.01590958 | 110 | +/- 0.003 | 0.06333429 | 0.01996692 | 49 | +/- 0.006 | Very low grade waste | Light brownish gray | April-2010 | G310-3 | G310-3 | 0.803 | 1 | 340 | 0.6 | <5 | 34.8 | 2 | 110 | 29.9 | 1.45 | 65 | 4.04 | <5 | 6.73 | 17.8 | 0.452 | 6 | <100 | 80 | 4.64 | 24.9 | <1.5 | 2.33 | 1.23 | <3.6 | 0.89 | 10.1 | <100 | 1 | 4.5 | 2.83 | 109 | <500 | nr | nr | <1.9 | nr | nr | nr | G310-3 | 6.62 | 57.69 | 14.52 | 1.55 | 0.128 | 6.86 | 0.068 | 0.059 | 4.01 | 1.61 | 3.25 | 0.25
G910-1 | 1.428366 | 0.05624334 | 265 | +/- 0.007 | 1.404273 | 0.1114711 | 132 | +/- 0.019 | Minor sulphide ore ex Eastern Goldfields | Light Gray | April 2011 | G910-1 | G910-1 | <0.1 | 0.235 | 534.5 | 0.639 | <5 | 40.35 | 3.375 | 79.05 | 17.45 | 1.065 | 1495 | 4 | <10 | 4.02 | 23.55 | 0.416 | 14.65 | 20.85 | 137.5 | 4.335 | 14.3 | <5 | 2.645 | 1.765 | <5 | 0.8225 | 18.3 | <100 | <2 | 9.155 | 2.265 | 80.95 | <200 | nr | nr | 11.65 | nr | nr | nr | G910-1 | 4.145 | 63.79 | 15.025 | 0.8685 | 0.09 | 4.73 | 0.049 | 0.023 | 2.37 | 2.64 | 3.7275 | 0.39
G910-2 | 0.902383 | 0.05115239 | 141 | +/- 0.009 | 0.8869079 | 0.06748318 | 63 | +/- 0.017 | Low grade mine ore fresh, low sulphide | Medium Light Gray | October-2010 | G910-2 | G910-2 | <0.1 | 0.292 | 411 | 0.848 | <5 | 34.3 | 2.36 | 119 | 24.6 | <1 | 940 | 3.89 | <10 | 5.42 | 21.1 | 0.427 | 10.1 | 27.5 | 99.3 | 4.44 | 21 | <5 | 2.55 | 1.24 | <10 | 0.892 | 13.2 | <100 | <2 | 6.39 | 2.65 | 89.6 | <200 | nr | nr | 2.5 | nr | nr | nr | G910-2 | 5.59 | 60.41 | 14.95 | 1.176 | 0.11 | 6.24 | 0.061 | 0.027 | 3.3 | 1.96 | 3.439 | 0.23
G910-6 | 3.086319 | 0.1251504 | 144 | +/- 0.021 | 3.049258 | 0.1805345 | 62 | +/- 0.046 | Oxide supergene ore | Light Gray | October-2010 | G910-6 | G910-6 | 0.184 | 0.34 | 375 | 0.551 | <5 | 37.5 | 6.67 | 108 | 20.6 | <1 | 3350 | 5.03 | <10 | 4.96 | 19.2 | 0.386 | 19.4 | 23 | 257 | 3.98 | 17.8 | <5 | 2.59 | 1.2 | <10 | 0.848 | 12.5 | <100 | <2 | 6.07 | 2.47 | 81.3 | <200 | nr | nr | 7.66 | nr | nr | nr | G910-6 | 4.73 | 61.9 | 15.44 | 0.979 | 0.1 | 5.15 | 0.059 | 0.03 | 2.73 | 2.6 | 3.301 | 0.83
G910-9 | 1.514 | 0.05654148 | 131 | +/- 0.01 | 1.482 | 0.08119483 | 61 | +/- 0.021 | Low grade fresh ore | Medium Light Gray | October-2010 | G910-9 | G910-9 | <0.1 | 0.212 | 346 | 0.552 | <5 | 27.7 | 2.16 | 108 | 27.9 | <1 | 1600 | 4 | <10 | 6.26 | 18.9 | 0.45 | 7.09 | 23.2 | 71.2 | 4.69 | 23.4 | <5 | 2.29 | 1.23 | <10 | 0.797 | 10.8 | <100 | <2 | 5.7 | 2.87 | 108 | <200 | nr | nr | 4.3 | nr | nr | nr | G910-9 | 6.16 | 62.11 | 13.48 | 1.097 | 0.11 | 5.38 | 0.058 | 0.032 | 2.81 | 2.23 | 3.154 | 0.45 | Low Stock
G910-10 | 0.9717556 | 0.04324409 | 135 | +/- 0.007 | 0.9504578125 | 0.05794399 | 64 | +/- 0.015 | Oxide Ore | Pale Red | October-2010 | G910-10 | G910-10 | 2.1 | 0.901 | 404 | 0.587 | <5 | 38.8 | 2.38 | 84.5 | 21.9 | 1.47 | 1020 | 3.97 | <10 | 6.16 | 22.8 | 0.432 | 9.33 | 34.8 | 110 | 4.5 | 18.8 | <5 | 2.32 | 1.3 | <10 | 0.815 | 15 | <100 | <2 | 8.25 | 2.89 | 86.9 | <200 | nr | nr | 2 | nr | nr | nr | G910-10 | 6.37 | 59.73 | 14.18 | 1.353 | 0.13 | 6.72 | 0.069 | 0.036 | 3.62 | 1.66 | 3.159 | 0.23 | Low Stock
G311-3 | 0.2713382 | 0.02215943 | 136 | +/- 0.004 | 0.2723867 | 0.02481432 | 60 | +/- 0.006 | Milled waste / Tailings | Light Gray | April 2011 | G311-3 | G311-3 | 0.0897 | 0.275 | 440 | 0.568 | <5 | 37.6 | 2.55 | 77.5 | 22.1 | 1.15 | 260 | 3.98 | <20 | 4.76 | 21.3 | nr | 7.01 | 25.4 | 112 | 4.93 | 17.7 | <5 | 2.23 | 1.56 | <5 | 0.994 | 15.8 | <100 | <2 | 8.68 | 2.41 | 93.8 | <200 | nr | nr | <2 | nr | nr | nr | G311-3 | 5.04 | 62.61 | 13.78 | 1.137 | 0.11 | 5.55 | 0.059 | 0.04 | 2.78 | 2.26 | 3.334 | 0.72
G311-5 | 1.316132 | 0.05701875 | 136 | +/- 0.01 | 1.277818 | 0.1145168 | 66 | +/- 0.028 | Minor sulphide ore ex Eastern Goldfields | Light Gray | April 2011 | G311-5 | G311-5 | <0.1 | 0.406 | 545 | 0.744 | <5 | 45.7 | 3.62 | 81.6 | 18.3 | 0.932 | 1450 | 3.88 | <20 | 3.98 | 24.4 | nr | 9.55 | 21.2 | 135 | 4.61 | 14.6 | <5 | 2.61 | 1.75 | <5 | 0.887 | 18.8 | <100 | <2 | 9.28 | 2.17 | 71 | <200 | nr | nr | 9 | nr | nr | nr | G311-5 | 4.05 | 63.85 | 15 | 0.877 | 0.09 | 4.68 | 0.048 | 0.027 | 2.34 | 2.64 | 3.782 | 0.38
G311-6 | 0.2179416 | 0.02113255 | 137 | +/- 0.004 | 0.212925 | 0.01745741 | 60 | +/- 0.005 | Milled waste / Tailings | Pale Red | April 2011 | G311-6 | G311-6 | 1.51 | 0.695 | 338 | 0.457 | <5 | 32.9 | 1.93 | 104 | 26.9 | 1.17 | 230 | 3.95 | <20 | 6.41 | 16.2 | nr | 3.36 | 24.8 | 78.7 | 5.16 | 21.8 | <5 | 2.17 | 1.14 | <5 | 1.08 | 11 | <100 | <2 | 6.03 | 2.46 | 81.4 | <200 | nr | nr | 2 | nr | nr | nr | G311-6 | 6.67 | 58.28 | 13.9 | 1.385 | 0.13 | 6.79 | 0.069 | 0.04 | 3.68 | 1.64 | 3.21 | 0.82
G311-8 | 1.566277 | 0.07588394 | 141 | +/- 0.013 | 1.538851 | 0.1053517 | 67 | +/- 0.026 | Low sulphide / low grade ore | Light Brownish Gray | April 2011 | G311-8 | G311-8 | 0.758 | <0.195 | 280 | 0.427 | <5 | 29.9 | 1.24 | 122 | 34.7 | 1.36 | 1580 | 4.93 | <20 | 7.69 | 15.9 | nr | 20.5 | 32 | 54.7 | 5.3 | 29.8 | <5 | 2.24 | 2.04 | <5 | 1.19 | 7.4 | <100 | 2.2 | 3.51 | 2.98 | 129 | <200 | nr | nr | 7.63 | nr | nr | nr | G311-8 | 7.78 | 55.04 | 14.33 | 2.194 | 0.16 | 7.51 | 0.082 | 0.059 | 4.22 | 1.22 | 3.171 | 0.46
G911-3 | 1.373881 | 0.05618458 | 134 | +/- 0.01 | 1.37494 | 0.1196325 | 67 | +/- 0.029 | Run of mine ore | Medium Light Gray | October 2011 | G911-3 | G911-3 | 0.1 | 0.3 | 450 | 0.7 | <10 | 46 | 2.3 | 60 | 20.9 | 1.2 | 1520 | 10.9 | <20 | 5.03 | 24.9 | 0.5 | 15 | 26 | 120 | 4.8 | 17 | <5 | 2.58 | 1.3 | <10 | 1 | 16.5 | <200 | <2 | 9.1 | 3.3 | 80 | <500 | nr | nr | 4 | nr | nr | nr | G911-3 | 5.02 | 63.78 | 14.27 | 1.113 | 0.09 | 4.62 | 0.061 | 0.047 | 2.34 | 2.56 | 3.564 | 0.57
G911-5 | 0.2040685 | 0.01507155 | 124 | +/- 0.003 | 0.1939902 | 0.02671952 | 61 | +/- 0.007 | Low grade gold tail | Medium Light Gray | October 2011 | G911-5 | G911-5 | 0.2 | 0.7 | 400 | 0.8 | <10 | 46 | 1.4 | 90 | 26 | 1.4 | 220 | 11.5 | <20 | 5.83 | 23.9 | 0.53 | 17 | 29 | 95 | 5.2 | 20.9 | <5 | 2.41 | 1.4 | <10 | 0.9 | 13.3 | <200 | <2 | 6.6 | 3.5 | 95 | <500 | nr | nr | <2 | nr | nr | nr | G911-5 | 5.81 | 60.51 | 14.82 | 1.309 | 0.11 | 5.65 | 0.069 | 0.051 | 3 | 1.98 | 3.306 | 0.68 | Low Stock
G911-6 | 0.1683156 | 0.01370441 | 122 | +/- 0.002 | 0.1631639 | 0.02535362 | 61 | +/- 0.007 | Low grade gold ore / waste | Medium Light Gray | October 2011 | G911-6 | G911-6 | <0.2 | 0.3 | 350 | 0.4 | <10 | 38 | 2.1 | 120 | 29 | 1.4 | 190 | 4 | <20 | 6.37 | 19.4 | 0.48 | <5 | 32 | 80 | 4.9 | 23.6 | <5 | 2.32 | 1.1 | <10 | 0.9 | 10.8 | <200 | <2 | 5.5 | 3.1 | 110 | <500 | nr | nr | <2 | nr | nr | nr | G911-6 | 6.23 | 60.25 | 14.37 | 1.397 | 0.12 | 6.76 | 0.072 | 0.047 | 3.7 | 1.65 | 3.204 | 0.31
G911-10 | 1.298051 | 0.04845788 | 137 | +/- 0.008 | 1.311871 | 0.05460604 | 62 | +/- 0.014 | Oxide cut off ore | Pale Red | October 2011 | G911-10 | G911-10 | 6.5 | 7 | 670 | 1 | <10 | 56 | 4.3 | 20 | 10 | 0.9 | 1550 | 7.1 | <20 | 2.85 | 32.4 | 0.41 | 13 | 15 | 180 | 4.1 | 7.4 | <5 | 2.84 | 2 | <10 | 0.7 | 25 | <200 | <2 | 12.8 | 2.7 | 80 | <500 | nr | nr | 3 | nr | nr | nr | G911-10 | 2.83 | 67.66 | 15.42 | 0.501 | 0.05 | 2.39 | 0.036 | 0.041 | 0.95 | 3.51 | 3.877 | 1.34
G312-1 | 0.8796962 | 0.08728748 | 158 | +/- 0.014 | 0.8720284 | 0.1085573 | 67 | +/- 0.027 | Cu / Gold Sulphide ore | Light Gray | April-2012 | G312-1 | G312-1 | 2.28 | 9.46 | 470 | 0.854 | <10 | 40 | 2.5 | 100 | 33.6 | 1.1 | 760 | 3.5 | <10 | 5.4 | 23 | 0.4 | 28 | 30 | 110 | 4.1 | 18.4 | <5 | 2.56 | 1.1 | <10 | 0.5 | 14.4 | <100 | <1 | 8 | 2.41 | 130 | <200 | nr | nr | 4 | nr | nr | nr | G312-1 | 5.48 | 60.63 | 14.29 | 0.937 | 0.11 | 5.37 | 0.049 | 0.736 | 3.03 | 2.27 | 3.491 | 0.76
G312-2 | 1.512396 | 0.125657 | 154 | +/- 0.02 | 1.471488 | 0.1957147 | 69 | +/- 0.047 | Cu / Gold Sulphide ore | Light Gray | April-2012 | G312-2 | G312-2 | 8.72 | 19 | 450 | 1.68 | <10 | 39 | 2.4 | 90 | 38.7 | 1.2 | 1500 | 4 | <10 | 6 | 23 | 0.4 | 38 | 120 | 100 | 4.2 | 19.3 | 5 | 2.45 | 1 | <10 | 0.6 | 13.3 | <100 | 31 | 7.4 | 2.6 | 411 | <200 | nr | nr | 5 | nr | nr | nr | G312-2 | 6.05 | 59.37 | 14.07 | 1.064 | 0.11 | 5.58 | 0.054 | 1.03 | 3.08 | 2.09 | 3.4 | 0.94
G312-4 | 5.296065 | 0.2166853 | 155 | +/- 0.034 | 4.983478 | 0.3364059 | 69 | +/- 0.081 | Cu / Gold Sulphide ore | Light Gray | April-2012 | G312-4 | G312-4 | 1.5 | 15.4 | 420 | 0.8 | <10 | 41 | 1.9 | 90 | 41.4 | 1.4 | 5300 | 5.8 | <10 | 6.2 | 24 | 0.4 | 35 | 350 | 110 | 4.7 | 20.2 | <5 | 2.45 | 1 | <10 | 0.7 | 13.1 | <100 | 4 | 7.6 | 2.71 | 1190 | 200 | nr | nr | 7 | nr | nr | nr | G312-4 | 6.04 | 59.33 | 14.27 | 1.182 | 0.12 | 5.65 | 0.059 | 0.671 | 3.06 | 2.03 | 3.383 | 0.79
G312-5 | 1.602262 | 0.07869385 | 149 | +/- 0.013 | 1.56358 | 0.1096397 | 69 | +/- 0.027 | Cu / Gold Sulphide ore | Light Gray | April-2012 | G312-5 | G312-5 | 0.535 | 4.8 | 450 | 0.8 | <10 | 38 | 2.2 | 100 | 27.6 | 1.3 | 1600 | 3.9 | <10 | 5.5 | 22 | 0.4 | <5 | 80 | 100 | 4.3 | 19.6 | <5 | 2.53 | 1.1 | <10 | 0.7 | 13.8 | <100 | <1 | 7.4 | 2.59 | 678 | <200 | nr | nr | 2 | nr | nr | nr | G312-5 | 5.33 | 61.44 | 14.38 | 1.049 | 0.12 | 5.59 | 0.052 | 0.203 | 3.09 | 2.2 | 3.505 | 0.53
G312-7 | 0.2167708 | 0.01362778 | 144 | +/- 0.002 | 0.2151724 | 0.01818823 | 58 | +/- 0.005 | Oxide Gold waste | Light Brownish Gray | April-2012 | G312-7 | G312-7 | 1.2 | 0.9 | 440 | 1.08 | <10 | 40 | 3 | 90 | 22.9 | 1.3 | 220 | 3.5 | <10 | 5.7 | 24 | 0.4 | <5 | 30 | 120 | 4.3 | 19 | <5 | 2.47 | 1.2 | <10 | 0.7 | 15 | <100 | 4 | 8 | 2.57 | 84 | <200 | nr | nr | <1 | nr | nr | nr | G312-7 | 5.63 | 61.51 | 14.11 | 1.003 | 0.11 | 5.44 | 0.051 | 0.039 | 3.03 | 2.24 | 3.398 | 0.46
G312-9 | 5.840957 | 0.2453411 | 162 | +/- 0.038 | 5.690093 | 0.3478071 | 69 | +/- 0.084 | Composite Ores Eastern Goldfields | Pale Reddish Brown | April-2012 | G312-9 | G312-9 | 1.9 | 10 | 440 | 2.29 | <10 | 43 | 3 | 100 | 7.4 | 0.5 | 6100 | 7.7 | <10 | 8.2 | 22 | 0.2 | 27 | <20 | 120 | 2.6 | 10.7 | <5 | 1.72 | 1.9 | <10 | <0.5 | 48.9 | <100 | 4 | 10.9 | 1.31 | 33 | 200 | nr | nr | 2 | nr | nr | nr | G312-9 | 7.95 | 49.93 | 22.24 | 0.842 | 0.06 | 1.7 | 0.019 | 0.039 | 0.93 | 2.23 | 2.37 | 7.44
G912-2 | 2.510866 | 0.1076636 | 156 | +/- 0.017 | 2.505066 | 0.153448 | 71 | +/- 0.037 | Low Sulphide ore ex Eastern Goldfields | Pale Yellowish Brown | October-2012 | G912-2 | G912-2 | 1.3 | 0.8 | 430 | 0.8 | <5 | 39 | 2.6 | 100 | 23 | 1.2 | 2550 | 4 | <10 | 5.89 | 22 | 0.4 | 19 | 26 | 110 | 4.5 | 20.5 | <2 | 2.39 | 1 | <10 | 0.9 | 15.3 | <200 | <2 | 7.6 | 2.8 | 76 | <500 | nr | nr | 6 | nr | nr | nr | G912-2 | 5.79 | 61.01 | 14.46 | 1.028 | 0.11 | 5.4 | 0.053 | 0.041 | 3.1 | 2.18 | 3.171 | 0.72
G912-3 | 2.09081 | 0.0847764 | 163 | +/- 0.013 | 2.097192 | 0.1151714 | 71 | +/- 0.027 | Low Sulphide ore minor Cu ex Eastern Goldfields | Light Gray | October-2012 | G912-3 | G912-3 | 0.2 | 2 | 470 | 0.5 | <5 | 43 | 2.7 | 90 | 24 | 1.2 | 2100 | 3.9 | <10 | 5.17 | 23 | 0.4 | 21 | 26 | 115 | 4.7 | 18.8 | <2 | 2.43 | 1.4 | <10 | 0.8 | 16 | <200 | <2 | 8 | 2.7 | 104 | <500 | nr | nr | 4 | nr | nr | nr | G912-3 | 5.04 | 63.04 | 13.92 | 1.052 | 0.1 | 5.26 | 0.056 | 0.088 | 2.85 | 2.33 | 3.256 | 0.43
G912-5 | 0.3806146 | 0.01959067 | 157 | +/- 0.003 | 0.3786194 | 0.03311804 | 72 | +/- 0.008 | Milled Tail | Light Gray | October-2012 | G912-5 | G912-5 | <0.2 | <0.5 | 380 | 0.5 | <5 | 34 | 2.1 | 131 | 29 | 1.4 | 350 | 3.7 | <10 | 6.25 | 18 | 0.5 | 8 | 32 | 80 | 4.7 | 24.7 | <2 | 2.38 | 0.8 | <10 | 1 | 10.7 | <200 | <2 | 5.5 | 2.7 | 100 | <500 | nr | nr | <2 | nr | nr | nr | G912-5 | 6.19 | 58.55 | 14.62 | 1.277 | 0.13 | 6.86 | 0.063 | 0.042 | 3.91 | 1.66 | 3.231 | 0.46
G313-2 | 2.044581 | 0.06504013 | 155 | +/- 0.01 | 2.072551 | 0.08725083 | 73 | +/- 0.02 | Composite Mine Ore | Light gray | April-2013 | G313-2 | G313-2 | 0.0424 | 0.367 | 433 | 0.722 | <1.81 | 30.1 | 2.08 | 79.3 | 12.9 | 0.757 | 2290 | 3.35 | <8.23 | 3.87 | 18 | 0.258 | 14.2 | 22.2 | 124 | 4.41 | 13.4 | <2.75 | 1.99 | 1.56 | <5.19 | 0.947 | 14.4 | <40.8 | <0.798 | 10.6 | 1.89 | 49.2 | <182 | nr | nr | 2.08 | nr | nr | nr | G313-2 | 4.23 | 65.65 | 13.99 | 0.86 | 0.09 | 4.36 | 0.046 | 0.031 | 2.56 | 2.58 | 3.069 | 0.53
G313-4 | 1.997865 | 0.0834285 | 163 | +/- 0.013 | 1.998234 | 0.1093373 | 76 | +/- 0.025 | Oxide ore | Grayish orange pink | April-2013 | G313-4 | G313-4 | 0.573 | 5.08 | 364 | 2.05 | 2.2 | 39.1 | 1.99 | 71 | 6.9 | 0.981 | 2210 | 6.17 | <7.25 | 5.65 | 17.9 | 0.37 | 14.7 | 15.5 | 119 | 3.34 | 11.2 | <2.54 | 1.85 | 1.91 | <4.64 | 0.682 | 32.4 | <35.8 | <1.09 | 11.6 | 1.41 | 48.76 | <161 | nr | nr | 3.65 | nr | nr | nr | G313-4 | 5.58 | 59.44 | 18.17 | 0.805 | 0.07 | 2.56 | 0.031 | 0.032 | 1.52 | 2.52 | 2.5 | 4.21
G313-5 | 7.066178 | 0.2878605 | 163 | +/- 0.045 | 7.047203 | 0.2883243 | 75 | +/- 0.067 | Composite Med / High grade ore | Light Gray | April-2013 | G313-5 | G313-5 | 0.025 | <0.297 | 426 | 0.663 | <1.63 | 34.8 | 2.01 | 67.1 | 13.5 | 0.981 | 7860 | 3.71 | <7.96 | 4.38 | 19.2 | 0.445 | 11.4 | 15.7 | 120 | 4.26 | 15.2 | <3.5 | 2.27 | 1.39 | <6.37 | 0.986 | 13.9 | <50.4 | <1.19 | 10.5 | 2.66 | 53.5 | <167 | nr | nr | 3.84 | nr | nr | nr | G313-5 | 4.25 | 65.58 | 13.92 | 0.862 | 0.09 | 4.36 | 0.045 | 0.032 | 2.58 | 2.61 | 3.067 | 0.55
G313-6 | 4.935418 | 0.1514489 | 158 | +/- 0.024 | 4.914908 | 0.2499242 | 76 | +/- 0.057 | Composite gold ore | Light Gray | April-2013 | G313-6 | G313-6 | 0.0561 | 0.704 | 455 | 0.364 | <1.68 | 29.7 | 1.79 | 89.9 | 18.7 | 1.15 | 5620 | 3.83 | <7.6 | 4.91 | 17.7 | 0.267 | 15.4 | 24.2 | 92.3 | 4.86 | 16.8 | <2.99 | 1.88 | 1.25 | <2.98 | 1.06 | 12.5 | <44.5 | <0.732 | 6.56 | 1.5 | 59.2 | <86.3 | nr | nr | 4.98 | nr | nr | nr | G313-6 | 5.55 | 61.19 | 14.47 | 1.164 | 0.12 | 5.9 | 0.061 | 0.035 | 3.45 | 1.86 | 3.123 | 0.46 | Low Stock
G313-7 | 6.926344 | 0.2276948 | 163 | +/- 0.035 | 6.97276 | 0.3176832 | 76 | +/- 0.073 | Composite Med / High grade ore | Light Gray | April-2013 | G313-7 | G313-7 | 0.036 | <0.289 | 324 | 1.1 | <1.62 | 23 | 1.69 | 70.2 | 13.4 | 0.929 | 7440 | 3.75 | <7.93 | 4.03 | 15.8 | 0.405 | 20.9 | 18.3 | 116 | 4.61 | 13.8 | <3.4 | 1.8 | 1.44 | <6.26 | 0.994 | 13.1 | <50.2 | <1.16 | 9.06 | 2.13 | 49.3 | <161 | nr | nr | 4.27 | nr | nr | nr | G313-7 | 4.81 | 64.14 | 13.93 | 1.028 | 0.1 | 4.68 | 0.055 | 0.051 | 2.95 | 2.45 | 2.985 | 0.55
G313-8 | 2.430677 | 0.1090829 | 164 | +/- 0.017 | 2.407586 | 0.1402499 | 76 | +/- 0.032 | Composite oxide / sulphide materials | Pale Red | April-2013 | G313-8 | G313-8 | 0.805 | 4.87 | 485 | 1.64 | <1.77 | 45.9 | 2.47 | 76.2 | 5.28 | 0.656 | 2770 | 6.49 | <8.01 | 6.13 | 24.4 | 0.305 | 14.1 | 10.1 | 125 | 3.62 | 11.2 | <2.87 | 2.08 | 1.84 | <5.47 | 0.677 | 35 | <41.1 | <1.27 | 10.7 | 1.32 | 45.8 | 220 | nr | nr | 3.02 | nr | nr | nr | G313-8 | 5.59 | 59.5 | 18.2 | 0.8 | 0.07 | 2.54 | 0.032 | 0.033 | 1.54 | 2.5 | 2.655 | 3.93
G913-2 | 2.404439 | 0.07733078 | 173 | +/- 0.012 | 2.422171 | 0.1484979 | 82 | +/- 0.033 | Run of mine composite | Light Gray | October-2013 | G913-2 | G913-2 | 0.1 | 0.254 | 429 | 0.505 | <1.06 | 45.5 | 3.2 | 72.6 | 15.2 | nr | 2700 | 4.26 | <20 | 5.36 | 25.7 | 0.485 | 14.8 | 15.3 | 123 | 4.65 | 17.8 | <2.07 | 2.53 | 1.48 | nr | 1.02 | 17.7 | nr | 0.695 | 8.62 | nr | 81.5 | nr | nr | nr | 3.43 | nr | nr | nr | G913-2 | 4.84 | 64.33 | 13.45 | 1.035 | 0.1 | 4.76 | 0.053 | 0.04 | 2.52 | 2.37 | 3.45088 | 0.33
G913-4 | 1.373848 | 0.04424717 | 171 | +/- 0.007 | 1.354575 | 0.07702256 | 80 | +/- 0.017 | Oxide ore | Pale Reddish Brown | October-2013 | G913-4 | G913-4 | 1.31 | 10 | 215 | 2.83 | <0.979 | 32.2 | 1.22 | 94.6 | 7.31 | nr | 1460 | 8.45 | <20 | 9.36 | 13.2 | 0.389 | 21.4 | 13.3 | 77.2 | 2.67 | 14.8 | <1.97 | 1.36 | 1.92 | nr | 0.58 | 42.1 | nr | 1.37 | 7.94 | nr | 42.6 | nr | nr | nr | 4.38 | nr | nr | nr | G913-4 | 9.09 | 47.48 | 22.31 | 1.211 | 0.07 | 2.56 | 0.036 | 0.046 | 1.7 | 1.68 | 1.794 | 7.83
G913-5 | 3.698779 | 0.1288706 | 172 | +/- 0.019 | 3.20806 | nr | nr | nr | Composite ores - not suitable for AR | Light Brownish Gray | October-2013 | G913-5 | G913-5 | 96.9 | 1030 | 274 | <0.345 | <2.68 | 23.6 | 3.41 | 2250 | 33.3 | nr | 3580 | 1.63 | <20 | 6.4 | 15.4 | 0.424 | 6.52 | 243 | 84.6 | 2.93 | 14.4 | <5.55 | 1.18 | 1.75 | nr | <0.207 | 7.44 | nr | 32.2 | 3.87 | nr | 906 | nr | nr | nr | <1.34 | nr | nr | nr | G913-5 | 6.7 | 60.15 | 11.33 | 0.582 | 0.14 | 3.41 | 0.042 | 1.12 | 4.31 | 1.99 | 1.703 | 4.73
G913-6 | 2.190878 | 0.0938199 | 181 | +/- 0.014 | 2.164962 | 0.106334 | 78 | +/- 0.024 | Oxide mine composite ore | Pale Red | October-2013 | G913-6 | G913-6 | 2.05 | 7.49 | 320 | 1.91 | <1.16 | 43.2 | 1.86 | 85.4 | 13.8 | nr | 2410 | 16.9 | <20 | 8.79 | 21.3 | 0.552 | 16.8 | 22.8 | 94.3 | 3.87 | 19.2 | <2.21 | 2.19 | 1.86 | nr | 0.799 | 32 | nr | 1.19 | 8.43 | nr | 59.3 | nr | nr | nr | 2.74 | nr | nr | nr | G913-6 | 7.77 | 53.11 | 19.42 | 1.319 | 0.1 | 3.61 | 0.05 | 0.06 | 1.77 | 1.86 | 2.7634 | 4.81
G913-7 | 2.310829 | 0.09856435 | 181 | +/- 0.014 | 2.263303 | 0.11765 | 76 | +/- 0.027 | Oxide mine composite ore | Pale Red | October-2013 | G913-7 | G913-7 | 78.1 | 81 | 370 | 1.67 | <1.81 | 43.7 | 1.82 | 52.1 | 12.4 | nr | 2510 | 10.3 | <20 | 6.88 | 24.1 | 0.58 | 16.6 | 17.9 | 119 | 3.43 | 13.1 | <3.69 | 2.12 | 1.74 | nr | 0.679 | 33.7 | nr | 1.03 | 10.2 | nr | 275 | nr | nr | nr | 3.66 | nr | nr | nr | G913-7 | 6.41 | 56.78 | 18.21 | 1.01 | 0.07 | 2.66 | 0.039 | 0.33 | 1.33 | 2.34 | 2.80384 | 4.48
G913-10 | 7.086033 | 0.2545686 | 181 | +/- 0.037 | 7.100823 | 0.3344394 | 79 | +/- 0.075 | Low sulphide mine ore | Light Gray | October-2013 | G913-10 | G913-10 | 0.0526 | <0.157 | 498 | 0.639 | <1.13 | 43.4 | 3.67 | 33.6 | 8.03 | nr | 7650 | 3.94 | <20 | 3.17 | 26.7 | 0.502 | <0.951 | 17.8 | 153 | 3.92 | 10.2 | <3.12 | 2.48 | 1.61 | nr | 0.755 | 21.4 | nr | <0.582 | 10.8 | nr | 67.2 | nr | nr | nr | 4.22 | nr | nr | nr | G913-10 | 3.09 | 68.64 | 13.6 | 0.676 | 0.07 | 3.31 | 0.039 | 0.04 | 1.57 | 3.03 | 3.59916 | 0.33 | Low Stock
G314-1 | 0.7488525 | 0.03608866 | 337 | +/- 0.004 | 0.7404322 | 0.0515215 | 121 | +/- 0.009 | Mine Ore Low Sulphide | Light Olive Gray | October-2017 | G314-1 | G314-1 | 0.2 | 3.95 | 388.5 | 0.9 | <5 | 49 | 2.2 | 86 | 24.5 | 1.1 | 795 | 5 | <50 | 6.3 | 25 | 0.35 | 26 | 32 | 105.5 | 5 | 18.45 | <5 | 2.335 | 1.7 | <20 | 1 | 15.9 | <200 | 1 | 8.6 | 2.6 | <100 | <500 | nr | nr | <2 | nr | nr | nr | G314-1 | 5.95 | 60.43 | 13.22 | 1.06 | 0.1 | 6.49 | 0.065 | 0.048 | 2.8 | 2.15 | 2.84 | 1.67
G314-2 | 0.9905018 | 0.03578824 | 169 | +/- 0.005 | 0.9759833 | 0.07344411 | 72 | +/- 0.017 | Low Grade Cu / Au Ore | Light Gray | April-2014 | G314-2 | G314-2 | 1.2 | 3 | 480 | 0.5 | <5 | 53 | 3.4 | 90 | 24 | 1 | 1070 | 5 | <50 | 4.2 | 29 | 0.3 | 4 | 25 | 140 | 5 | 18.9 | <5 | 2.77 | 1.9 | nr | 1 | 18.8 | nr | <1 | 9.6 | 3 | 630 | nr | nr | nr | 7 | nr | nr | nr | G314-2 | 4.52 | 64.43 | 13.44 | 0.98 | 0.1 | 4.88 | 0.058 | 0.112 | 2.58 | 2.51 | 3.13 | 0.66
G314-3 | 6.698607 | 0.2084481 | 173 | +/- 0.031 | 6.675268 | 0.321016 | 69 | +/- 0.078 | High Grade Mine Ore | Light Gray | April-2014 | G314-3 | G314-3 | <0.1 | <1 | 280 | 0.7 | <5 | 24 | 1.3 | 140 | 33 | 2 | 7300 | 4 | <50 | 7.2 | 19 | 0.4 | 24 | 33 | 80 | 5.1 | 26.4 | <5 | 2.6 | 1.3 | nr | 1.1 | 9.2 | nr | 1 | 6 | 3 | 120 | nr | nr | nr | <2 | nr | nr | nr | G314-3 | 6.2 | 59.75 | 14.07 | 1.36 | 0.13 | 6.47 | 0.075 | 0.08 | 3.83 | 1.72 | 2.93 | 0.37
G314-4 | 0.136018125 | 0.0161447 | 160 | +/- 0.003 | 0.1298701 | 0.02468872 | 67 | +/- 0.006 | Composite low grade Cu / Au Ore | Light Gray | April-2014 | G314-4 | G314-4 | 0.3 | 14 | 540 | 1 | <5 | 112 | 2.3 | 140 | 240 | 2 | 110 | 7 | <50 | 4.5 | 49 | 0.3 | 7 | 83 | 160 | 8.4 | 18.3 | <5 | 1.23 | 1.1 | nr | 1.2 | 13.4 | nr | 2 | 13.4 | 3 | 150 | nr | nr | nr | <2 | nr | nr | nr | G314-4 | 4.45 | 62.3 | 16.26 | 0.75 | 0.04 | 1.62 | 0.055 | 0.569 | 4.06 | 3.9 | 1.48 | 2.01
G314-5 | 5.293231 | 0.174203 | 173 | +/- 0.026 | 5.304344 | 0.3216777 | 73 | +/- 0.076 | Mine Ore Low Sulphide | Light Gray | April-2014 | G314-5 | G314-5 | <0.1 | <1 | 590 | 0.7 | <5 | 42 | 3 | 120 | 20 | 1 | 6200 | 5 | <50 | 4.6 | 28 | <0.2 | 23 | 29 | 150 | 5 | 15.7 | <5 | 2.53 | 2 | nr | 1 | 26.4 | nr | 1 | 14 | <2 | <100 | nr | nr | nr | <2 | nr | nr | nr | G314-5 | 4.41 | 64.49 | 13.97 | 0.93 | 0.09 | 4.89 | 0.055 | 0.04 | 2.77 | 2.49 | 3.24 | 0.62
G314-6 | 1.979954 | 0.06505446 | 170 | +/- 0.01 | 1.977332 | 0.1074358 | 73 | +/- 0.025 | Run of Mine Ore | Light Gray | April-2014 | G314-6 | G314-6 | <0.1 | <1 | 400 | <0.5 | <5 | 44 | 1.8 | 130 | 25 | 1 | 2160 | 5 | <50 | 6.5 | 23 | 0.4 | 23 | 23 | 100 | 5 | 23.2 | <5 | 2.7 | 1.3 | nr | 1 | 12.9 | nr | <1 | 6.5 | 3 | 120 | nr | nr | nr | 7 | nr | nr | nr | G314-6 | 5.53 | 61.2 | 14.33 | 1.2 | 0.11 | 6.21 | 0.068 | 0.056 | 3.5 | 1.85 | 3.15 | 0.23
G314-7 | 2.454196 | 0.1026219 | 178 | +/- 0.015 | 2.425632 | 0.1400779 | 73 | +/- 0.033 | Composite Mine Ores | Light Gray | April-2014 | G314-7 | G314-7 | <0.1 | <1 | 390 | <0.5 | <5 | 34 | 1.8 | 140 | 26 | <1 | 2700 | 4 | <50 | 6.1 | 21 | 0.3 | 22 | 32 | 90 | 4.9 | 22.7 | <5 | 2.55 | 1.3 | nr | 1 | 12.2 | nr | <1 | 6.3 | 2 | 120 | nr | nr | nr | 5 | nr | nr | nr | G314-7 | 5.6 | 61.27 | 14.02 | 1.22 | 0.11 | 6.28 | 0.068 | 0.048 | 3.53 | 1.78 | 3.08 | 0.29
G314-8 | 1.031902 | 0.0386453 | 168 | +/- 0.006 | 1.018586 | 0.0591454 | 69 | +/- 0.014 | Low Grade Oxide ore | Pale Red | April-2014 | G314-8 | G314-8 | 1 | 6 | 400 | 2.2 | <5 | 36 | 2.4 | 90 | 12 | 1 | 1150 | 7 | <50 | 6.2 | 21 | 0.2 | 24 | 18 | 150 | 3.1 | 12.3 | <5 | 2.11 | 2.6 | nr | 0.8 | 34.6 | nr | 1 | 11.7 | <2 | <100 | nr | nr | nr | 6 | nr | nr | nr | G314-8 | 5.72 | 59.91 | 17.52 | 0.81 | 0.06 | 2.58 | 0.034 | 0.032 | 1.5 | 2.6 | 2.52 | 3.97
G314-9 | 1.519762 | 0.05859219 | 170 | +/- 0.009 | 1.494424 | 0.06949433 | 70 | +/- 0.017 | Oxide Mine Ore | Pale Red | April-2014 | G314-9 | G314-9 | 0.7 | 6 | 340 | 2.2 | <5 | 36 | 2 | 100 | 16 | 1 | 1700 | 7 | <50 | 7 | 20 | 0.2 | 19 | 16 | 130 | 3.6 | 14.6 | <5 | 1.99 | 2.3 | nr | 0.8 | 34.6 | nr | 1 | 10.4 | <2 | 80 | nr | nr | nr | 5 | nr | nr | nr | G314-9 | 6.48 | 57.27 | 17.87 | 0.99 | 0.07 | 3.05 | 0.044 | 0.044 | 1.96 | 2.35 | 2.38 | 4.25
G314-10 | 0.3798661 | 0.02167924 | 168 | +/- 0.003 | 0.3798783 | 0.03117662 | 69 | +/- 0.008 | Cut off oxide ore | Light Gray | April-2014 | G314-10 | G314-10 | <0.1 | <1 | 580 | 1 | <5 | 45 | 3.8 | 120 | 28 | 2 | 440 | 5 | <50 | 5.1 | 24 | <0.2 | 8 | 36 | 13 | 5.1 | 18.6 | <5 | 2.57 | 1.5 | nr | 0.9 | 17.2 | nr | 1 | 8.7 | 2 | 90 | nr | nr | nr | <2 | nr | nr | nr | G314-10 | 5.08 | 61.5 | 14.75 | 1 | 0.11 | 5.64 | 0.057 | 0.044 | 3.16 | 2.25 | 3.4 | 0.56
G914-1 | 2.574053 | 0.0922967 | 175 | +/- 0.014 | 2.54829 | 0.1503172 | 60 | +/- 0.039 | Run of Mine ore composites | Pale Yellowish Brown | October-2014 | G914-1 | G914-1 | 0.1 | 2 | 490 | 0.7 | <5 | 44.6 | 3.28 | 70 | 18 | 0.843 | 2940 | 4 | <50 | 9.8 | 26.6 | <0.2 | <1.05 | 19.3 | 130 | 3.79 | 14.1 | <10 | 2.21 | 1.6 | nr | 0.9 | 18.6 | nr | <0.587 | 8.8 | 2 | 63 | nr | nr | nr | 3 | nr | nr | nr | G914-1 | 9.39 | 60.39 | 12.43 | 0.81 | 0.08 | 3.94 | 0.048 | 0.03 | 1.95 | 2.5 | 2.92 | 1.5
G914-2 | 2.480366 | 0.08026049 | 356 | +/- 0.008 | 2.453026 | 0.1023685 | 119 | +/- 0.019 | Run of Mine ore composites | Light Gray | October-2014 | G914-2 | G914-2 | 0.1 | 1.5 | 620 | 0.6565 | <5 | 50.6 | 4.325 | 60 | 15 | 0.868 | 2835 | 4 | <50 | 3.2 | 30.05 | 0.2 | <2 | 15 | 165 | 3.92 | 10.7 | <10 | 2.45 | 2 | nr | 0.85 | 23.55 | nr | <1 | 11.55 | <2 | 61 | nr | nr | nr | 2 | nr | nr | nr | G914-2 | 3.197902 | 68.965 | 13.63 | 0.675 | 0.07 | 3.365 | 0.04007857 | 0.02901682 | 1.645 | 3.195 | 3.365 | 0.495
G914-3 | 1.24342 | 0.04419222 | 177 | +/- 0.007 | 1.197567 | 0.07435016 | 63 | +/- 0.019 | Low sulphide Copper Gold ore | Light Gray | October-2014 | G914-3 | G914-3 | 0.1 | <1 | 360 | <0.5 | <5 | 40.6 | 2.32 | 120 | 31 | 1.11 | 1400 | 4 | <50 | 6.3 | 23 | <0.2 | 12.6 | 42.5 | 90 | 4.9 | 24.9 | <10 | 2.38 | 1.2 | nr | 1.1 | 12.8 | nr | <0.995 | 5.8 | 3 | 108 | nr | nr | nr | 4 | nr | nr | nr | G914-3 | 5.85 | 59.92 | 13.77 | 1.33 | 0.12 | 6.25 | 0.067 | 0.11 | 3.48 | 1.8 | 3.09 | 0.62
G914-5 | 0.2023872 | 0.01552759 | 172 | +/- 0.002 | 0.1996526 | 0.01962413 | 57 | +/- 0.005 | Milled Tail material | Very Light Gray | October-2014 | G914-5 | G914-5 | 0.1 | <1 | 600 | 0.6 | <5 | 50.9 | 4.34 | 50.1 | 14 | 0.708 | 210 | 4 | <50 | 3.4 | 32.1 | <0.2 | <0.817 | 17.1 | 160 | 3.83 | 11.7 | <10 | 2.4 | 1.9 | nr | 0.9 | 23.6 | nr | <1 | 11.1 | <2 | 59 | nr | nr | nr | 1 | nr | nr | nr | G914-5 | 3.17 | 68.76 | 13.23 | 0.67 | 0.07 | 3.63 | 0.041 | 0.03 | 1.67 | 3.13 | 3.23 | 0.53
G914-7 | 9.809537 | 0.299107 | 178 | +/- 0.044 | 9.677703 | 0.4264399 | 60 | +/- 0.111 | High Grade low sulphide ore | Light Gray | October-2014 | G914-7 | G914-7 | <0.1 | <1 | 370 | <0.5 | <5 | 35.7 | 2.38 | 120 | 30 | 1.43 | 11000 | 4 | <50 | 6.2 | 22.1 | <0.2 | <0.828 | 17.6 | 90 | 4.62 | 24.8 | <10 | 2.36 | 1.3 | nr | 1.1 | 12.5 | nr | <0.675 | 5.9 | 2 | 93 | nr | nr | nr | 4 | nr | nr | nr | G914-7 | 5.94 | 60.67 | 13.88 | 1.35 | 0.12 | 6.41 | 0.065 | 0.04 | 3.54 | 1.81 | 3.08 | 0.35
G315-1 | 5.636197 | 0.249056 | 178 | +/- 0.037 | 5.380719 | 0.3502087 | 63 | +/- 0.089 | Low Sulphide ore ex Eastern Goldfields | Pale Yellowish Brown | April-2015 | G315-1 | G315-1 | 15 | 350 | 280 | 0.844 | 15 | 50 | 7.1 | 360 | 100 | 0.6 | 5610 | 5 | <50 | 13.5 | 19 | 0.2 | 17 | 490 | 200 | 3.6 | 13.9 | <10 | 1.38 | 2.2 | nr | 0.6 | 12.2 | nr | 14 | 4.1 | <2 | 4170 | nr | nr | nr | 7 | nr | nr | nr | G315-1 | 13 | 51.28 | 12.03 | 0.8 | 0.11 | 3.59 | 0.05543431 | 2.25871 | 2.52 | 1.64 | 1.78 | 5.11
G315-2 | 0.9817418 | 0.04203385 | 182 | +/- 0.006 | 0.9798695 | 0.043814 | 59 | +/- 0.012 | Gold ore low sulphide composite | Light Gray | April-2015 | G315-2 | G315-2 | 0.1 | <1 | 320 | 0.861 | <5 | 36 | 1.5 | 80 | 19 | 0.9 | 1020 | 4 | <50 | 4.4 | 18 | 0.3 | 10 | 22 | 100 | 3.9 | 15.1 | <10 | 2.03 | 1.4 | nr | 0.9 | 12.6 | nr | 1 | 8.7 | 2 | 96 | nr | nr | nr | 1 | nr | nr | nr | G315-2 | 4.804196 | 64.41 | 13.81 | 1.05 | 0.1 | 4.82 | 0.05456133 | 0.05206247 | 2.99 | 2.48 | 3.05 | 0.47 | Low Stock
G315-3 | 1.969944 | 0.06216762 | 180 | +/- 0.009 | 1.97 | 0.07144157 | 60 | +/- 0.019 | Gold ore low sulphide composite | Light Gray | April-2015 | G315-3 | G315-3 | 0.1 | <1 | 470 | <0.5 | <5 | 49 | 2.4 | 90 | 17 | 0.9 | 2060 | 4 | <50 | 3.9 | 24 | 0.3 | 14 | 21 | 120 | 3.8 | 13.7 | <10 | 2.26 | 1.5 | nr | 0.8 | 16.6 | nr | 1 | 8.5 | 2 | 81 | nr | nr | nr | 3 | nr | nr | nr | G315-3 | 4.062937 | 65.78 | 13.95 | 0.87 | 0.09 | 4.49 | 0.04757748 | 0.04405286 | 2.62 | 2.57 | 3.23 | 0.38 | Low Stock
G315-4 | 0.3162809 | 0.02056517 | 178 | +/- 0.003 | 0.3117776 | 0.02486361 | 58 | +/- 0.007 | Low grade Cu / Au ore | Light Gray | April-2015 | G315-4 | G315-4 | <0.1 | <1 | 470 | <0.5 | <5 | 47 | 3.2 | 80 | 20 | 1.1 | 339 | 4 | <50 | 4.5 | 25 | 0.3 | <2 | 22 | 120 | 4.3 | 16.1 | <10 | 2.34 | 1.5 | nr | 1 | 16.5 | nr | <1 | 8 | 2 | 86 | nr | nr | nr | 2 | nr | nr | nr | G315-4 | 4.573427 | 64.41 | 13.78 | 1.01 | 0.1 | 4.88 | 0.05456133 | 0.05606728 | 2.63 | 2.47 | 3.23 | 0.41
G315-5 | 0.09722086 | 0.009700467 | 163 | +/- 0.002 | 0.098575 | 0.01348341 | 56 | +/- 0.004 | Oxide Waste Material | Pale Red | April-2015 | G315-5 | G315-5 | 0.5 | 5 | 340 | 1.28 | <5 | 42 | 1.6 | 120 | 17 | 0.7 | 95 | 7 | <50 | 7 | 20 | 0.2 | 12 | <20 | 80 | 3.3 | 16.6 | <10 | 1.93 | 1.6 | nr | 0.7 | 28.7 | nr | 1 | 7.2 | <2 | 80 | nr | nr | nr | 1 | nr | nr | nr | G315-5 | 7 | 55.19 | 18.52 | 1.14 | 0.08 | 4.3 | 0.04583151 | 0.04004806 | 2.49 | 1.81 | 2.56 | 3.91
G315-7 | 0.2987753 | 0.01881384 | 178 | +/- 0.003 | 0.2947172 | 0.02062885 | 58 | +/- 0.005 | Low grade Cu / Au ore | Light Gray | April-2015 | G315-7 | G315-7 | 0.1 | <1 | 550 | 0.634 | <5 | 53 | 3.8 | 60 | 14 | 1 | 310 | 5 | <50 | 3.4 | 29 | 0.3 | <2 | <20 | 150 | 3.9 | 11.4 | <10 | 2.33 | 1.7 | nr | 0.9 | 20.8 | nr | <1 | 10.2 | 2 | 84 | nr | nr | nr | 4 | nr | nr | nr | G315-7 | 3.538462 | 67.24 | 13.65 | 0.76 | 0.08 | 3.85 | 0.04583151 | 0.0720865 | 1.9 | 3.04 | 3.34 | 0.6
G315-8 | 9.928702 | 0.3236978 | 178 | +/- 0.048 | 9.825885 | 0.4410662 | 61 | +/- 0.114 | High Grade gold ore | Light Gray | April-2015 | G315-8 | G315-8 | <0.1 | <1 | 360 | 0.333 | <5 | 38 | 2.3 | 120 | 28 | 1.4 | 11000 | 4 | <50 | 6 | 20 | 0.3 | <2 | 27 | 80 | 4.8 | 21.8 | <10 | 2.32 | 1.2 | nr | 1 | 11.9 | nr | <1 | 5.7 | 2 | 110 | nr | nr | nr | 5 | nr | nr | nr | G315-8 | 5.937063 | 60.58 | 14.12 | 1.34 | 0.13 | 6.37 | 0.06678306 | 0.03604325 | 3.58 | 1.82 | 3.15 | 0.31
G315-9 | 1.022796 | 0.03725139 | 186 | +/- 0.005 | 1.001255 | 0.04978962 | 60 | +/- 0.013 | Run of mine oxide ore composite | Pale Red | April-2015 | G315-9 | G315-9 | 0.6 | 5 | 330 | 1.57 | <5 | 37 | 1.9 | 140 | 21 | 1 | 1090 | 6 | <50 | 7.7 | 18 | 0.3 | 11 | 21 | 80 | 3.4 | 19.9 | <10 | 2.05 | 1.6 | nr | 0.8 | 26.6 | nr | 2 | 6.1 | <2 | 89 | nr | nr | nr | <1 | nr | nr | nr | G315-9 | 7.657343 | 52.54 | 19.03 | 1.24 | 0.11 | 5.04 | 0.04845046 | 0.08810573 | 2.82 | 1.6 | 2.66 | 4.03
G915-1 | 4.555814 | 0.1670333 | 177 | +/- 0.025 | 4.510591 | 0.1562771 | 55 | +/- 0.043 | Gold Cu Pb Zn material | Pale Yellowish Brown | October-2015 | G915-1 | G915-1 | 10.4 | 256 | 230 | <2 | <10 | 30.5 | 1 | 80 | 95 | 1.3 | 4520 | 5 | <50 | 11.3 | 15 | 0.4 | <10 | 190 | 36 | 4.6 | 22.8 | <10 | 1.82 | 2 | <20 | 1 | 12.2 | <200 | <5 | 4 | 3 | 500 | <500 | nr | nr | <10 | nr | nr | nr | G915-1 | 11.37063 | 52.34 | 13.45 | 1.68 | 0.15 | 5.98 | 0.0742034 | 0.1842211 | 3.15 | 0.959 | nr | 2.29
G915-2 | 4.983454 | 0.1884968 | 349 | +/- 0.02 | 4.935855 | 0.1992076 | 110 | +/- 0.038 | Run of mine gold ore composite | Medium Light Gray | October-2017 | G915-2 | G915-2 | 0.205 | <0.5 | 134.5 | <2 | <10 | 27.15 | <1 | 156 | 40.5 | 1.78 | 5330 | <5 | <50 | 8.95 | 12.5 | 0.475 | <10 | 43 | <20 | 5.55 | 32.6 | <10 | 2.295 | <2 | <20 | 1 | 3.53 | <200 | <5 | 2 | 3.35 | 130 | <500 | nr | nr | 10 | nr | nr | nr | G915-2 | 8.804196 | 52.79 | 14.06 | 2.02 | 0.18 | 8.69 | 0.08555216 | 0.04405286 | 4.96 | 0.7 | nr | -0.26
G915-3 | 9.389483 | 0.4899554 | 178 | +/- 0.073 | 9.217984 | 0.5756115 | 58 | +/- 0.153 | Gold ore minor Cu Pb Zn | Medium Gray | October-2015 | G915-3 | G915-3 | 426 | 680 | 250 | <2 | 37 | 36 | <1 | 40 | 78 | 1.63 | 8940 | 5 | <50 | 8.9 | 21 | 0.47 | 41.7 | 130 | 77 | 5.3 | 23.1 | 11 | 2.15 | <2 | <20 | <1 | 9.93 | <200 | 8 | 6 | 3 | 10300 | <500 | nr | nr | 20 | nr | nr | nr | G915-3 | 8.811189 | 53.59 | 12 | 1.69 | 0.16 | 5.77 | 0.08075076 | 1.994393 | 2.99 | 1.59 | nr | 0.65
G915-4 | 9.161514 | 0.3548137 | 177 | +/- 0.053 | 8.999063 | 0.3625527 | 54 | +/- 0.1 | High grade gold Cu Pb Zn ore | Light Brown | October-2015 | G915-4 | G915-4 | 20.9 | 518 | 330 | <2 | <10 | 31.6 | 1 | 90 | 162 | 1.48 | 9530 | 6 | <50 | 15.4 | 15 | 0.39 | <10 | 340 | 62 | 4.4 | 22.4 | <10 | 1.71 | <2 | <20 | 1 | 18.9 | <200 | <5 | 5 | 3 | 940 | <500 | nr | nr | 9 | nr | nr | nr | G915-4 | 15.25874 | 44.35 | 15.02 | 1.67 | 0.15 | 5.21 | 0.07245744 | 0.2723268 | 2.74 | 0.978 | nr | 4.04
G915-9 | 9.815702 | 0.3219037 | 178 | +/- 0.048 | 9.834947 | 0.367409 | 57 | +/- 0.098 | High Grade gold ore minor Cu | Medium Light Gray | October-2015 | G915-9 | G915-9 | 0.216 | 2 | 280 | <2 | <10 | 39.4 | 2 | 50 | 32 | 1.39 | 9520 | 5 | <50 | 8 | 21 | 0.47 | <10 | 30 | 83 | 5.6 | 24.8 | <10 | 2.34 | <2 | <20 | 2 | 10.6 | <200 | <5 | 5 | 4 | 100 | <500 | nr | nr | <10 | nr | nr | nr | G915-9 | 7.965035 | 57.5 | 13.15 | 1.81 | 0.16 | 6.36 | 0.08467918 | 0.0720865 | 3.28 | 1.63 | nr | 3.71
G316-1 | 0.3070452 | 0.01976792 | 177 | +/- 0.003 | 0.30504 | 0.0193517 | 50 | +/- 0.006 | Oxide Tail composites | Light Gray | April-2016 | G316-1 | G316-1 | 1 | 17.5 | 300 | <2 | <10 | 32.2 | 1 | 100 | 39.9 | 1.8 | 330 | <5 | <50 | 8.2 | 17 | 0.421 | <10 | 45.6 | 50 | 5.3 | 27.1 | <10 | 2.14 | <2 | <20 | 1 | 7.4 | <200 | <5 | 4 | 3 | 190 | <500 | nr | nr | <0.707 | nr | nr | nr | G316-1 | 8.36 | 55.72 | 13.88 | 1.735 | 0.156 | 7.41 | 0.091 | 0.09 | 4.01 | 1.11 | 2.993 | 0.79
G316-2 | 1.043823 | 0.03756781 | 172 | +/- 0.006 | 1.027111 | 0.0540177 | 54 | +/- 0.015 | Gold ore Minor Copper Composite | Light Gray | April-2016 | G316-2 | G316-2 | <0.2 | 0.212 | 480 | <2 | <10 | 41.4 | 2 | 80 | 17.4 | 1.1 | 1260 | <5 | <50 | 4 | 24 | 0.33 | <10 | 16.4 | 130 | 4 | 14.2 | <10 | 2.39 | <2 | <20 | <1 | 17.9 | <200 | <5 | 9 | 2 | <100 | <500 | nr | nr | 1.09 | nr | nr | nr | G316-2 | 4.17 | 65.43 | 13.98 | 0.856 | 0.088 | 4.47 | 0.05 | 0.042 | 2.66 | 2.56 | 3.373 | 0.63
G316-3 | 0.2072216 | 0.01287025 | 167 | +/- 0.002 | 0.2117765 | 0.01801478 | 51 | +/- 0.005 | Copper gold Tail | Light Gray | April-2016 | G316-3 | G316-3 | <0.2 | <0.234 | 270 | <2 | <10 | 32.7 | 1 | 130 | 36.6 | 1.6 | 220 | <5 | <50 | 8.3 | 15 | 0.363 | <10 | 38.9 | 40 | 5.7 | 28.2 | <10 | 2.23 | <2 | <20 | 1 | 6 | <200 | <5 | 3 | 3 | 130 | <500 | nr | nr | <0.698 | nr | nr | nr | G316-3 | 8.41 | 54.87 | 14.1 | 1.813 | 0.162 | 7.99 | 0.093 | 0.077 | 4.39 | 0.944 | 3.048 | 0.56
G316-4 | 0.236006 | 0.0145859 | 168 | +/- 0.002 | 0.2387 | 0.01211552 | 50 | +/- 0.003 | Copper gold Tail | Light Gray | April-2016 | G316-4 | G316-4 | 0.1 | 0.972 | 260 | <2 | <10 | 31.4 | 1 | 130 | 38.3 | 1.8 | 240 | <5 | <50 | 8.4 | 15 | 0.409 | <10 | 33.9 | 40 | 5.6 | 29.4 | <10 | 2.24 | <2 | <20 | 1 | 5.5 | <200 | <5 | 3 | 3 | 150 | <500 | nr | nr | <0.74 | nr | nr | nr | G316-4 | 8.47 | 54.51 | 14.06 | 1.818 | 0.164 | 7.99 | 0.093 | 0.078 | 4.39 | 0.917 | 3.019 | 0.64
G316-5 | 0.5039101 | 0.02384877 | 179 | +/- 0.004 | 0.5019418 | 0.02519967 | 55 | +/- 0.007 | Cut-off ore | Light Gray | April-2016 | G316-5 | G316-5 | <0.2 | <0.235 | 260 | <2 | <10 | 30.7 | 1 | 130 | 37.1 | 1.6 | 500 | <5 | <50 | 8.3 | 15 | 0.376 | <10 | 39.8 | 40 | 4.4 | 29 | <10 | 2.18 | <2 | <20 | 1 | 5.3 | <200 | <5 | 3 | 3 | 160 | <500 | nr | nr | <0.767 | nr | nr | nr | G316-5 | 8.56 | 54.58 | 14.09 | 1.85 | 0.165 | 8.03 | 0.095 | 0.08 | 4.41 | 0.908 | 3.033 | 0.53
G316-6 | 1.4028 | 0.05031059 | 180 | +/- 0.007 | 1.393294 | 0.0629677 | 51 | +/- 0.018 | Composite ore Eastern Goldfields | Medium Light Gray | April-2016 | G316-6 | G316-6 | 1.8 | 22.5 | 710 | <2 | <10 | 70.3 | 3 | 100 | 33.9 | 1.7 | 1370 | <5 | <50 | 6.4 | 34 | 0.392 | 10 | 33.1 | 110 | 6.3 | 21 | <10 | 2.27 | 2 | <20 | 1 | 14.2 | <200 | <5 | 5 | 3 | 970 | <500 | nr | nr | 5.18 | nr | nr | nr | G316-6 | 6.61 | 58.08 | 14.27 | 1.777 | 0.125 | 6.05 | 0.086 | 0.371 | 3.42 | 2.09 | 3.262 | 1.13
G316-7 | 5.845492 | 0.1866191 | 182 | +/- 0.027 | 5.789333 | 0.2074858 | 54 | +/- 0.057 | Gold ore Composite | Medium Light Gray | April-2016 | G316-7 | G316-7 | 2.8 | 7.75 | 630 | <2 | <10 | 41.3 | 2 | 90 | 33.3 | 1.4 | 6370 | <5 | <50 | 7.5 | 23 | 0.413 | <10 | 35.9 | 90 | 6 | 24.5 | <10 | 2.21 | <2 | <20 | 1 | 9.6 | <200 | <5 | 4 | 3 | 160 | <500 | nr | nr | 4.36 | nr | nr | nr | G316-7 | 7.58 | 58.08 | 13.56 | 1.616 | 0.148 | 6.66 | 0.092 | 0.086 | 3.58 | 1.5 | 2.938 | 0.88
G316-8 | 6.108481 | 0.2073598 | 185 | +/- 0.03 | 6.0617 | 0.247355 | 57 | +/- 0.066 | Gold ore Composite | Light Gray | April-2016 | G316-8 | G316-8 | <0.2 | 0.279 | 290 | <2 | <10 | 40.9 | 1 | 80 | 34.3 | 1.4 | 6100 | <5 | <50 | 7.9 | 17 | 0.432 | <10 | 32.8 | 50 | 5.3 | 26.7 | <10 | 2.12 | <2 | <20 | 1 | 7.2 | <200 | <5 | 4 | 3 | 150 | <500 | nr | nr | 1.01 | nr | nr | nr | G316-8 | 8.35 | 55.96 | 13.68 | 1.808 | 0.161 | 7.31 | 0.095 | 0.086 | 3.89 | 1.19 | 3.03 | 0.77
G316-9 | 1.751663 | 0.1202456 | 187 | +/- 0.017 | 1.71312 | 0.1230982 | 54 | +/- 0.034 | Composite ore Eastern Goldfields | Light Olive Gray | April-2016 | G316-9 | G316-9 | 3.4 | 26.4 | 390 | <2 | <10 | 41.7 | 8 | 190 | 50.6 | 1.1 | 1570 | <5 | <50 | 6.7 | 19 | 0.38 | 30 | 115 | 230 | 4.7 | 21.6 | <10 | 2.02 | <2 | <20 | 1 | 8.3 | <200 | <5 | 4 | 3 | 350 | <500 | nr | nr | 2.92 | nr | nr | nr | G316-9 | 7.31 | 58.67 | 13.32 | 1.485 | 0.134 | 5.98 | 0.081 | 0.584 | 3.34 | 1.97 | 2.929 | 1.41
G916-1 | 1.722714 | 0.06245323 | 176 | +/- 0.009 | 1.696362 | 0.05997301 | 58 | +/- 0.016 | Run of Mine Ore Eastern Goldfields | Light gray | October-2016 | G916-1 | G916-1 | <0.2 | 0.608 | 405 | <2 | <10 | 47.9 | 2 | 97.9 | 26 | 1.36 | 1900 | <5 | <50 | 6.6 | 19.7 | 0.32 | <10 | 35 | 104 | 4.9 | 23.4 | <10 | 2.7 | <2 | <20 | 1 | 12.8 | <200 | <5 | 8 | 2.52 | <100 | <500 | nr | nr | <5 | nr | nr | nr | G916-1 | 5.86014 | 61.27 | 13.64 | 1.28 | 0.12 | 5.82 | 0.067 | 0.05 | 3.05 | 2.03 | 3.09 | 0.39
G916-2 | 1.975743 | 0.06891358 | 173 | +/- 0.01 | 1.95758 | 0.07215117 | 60 | +/- 0.019 | Run of Mine Ore Eastern Goldfields | Light gray | October-2016 | G916-2 | G916-2 | 0.393 | 5.13 | 416 | <2 | <10 | 43.1 | 2 | 102 | 22 | 1.04 | 2080 | <5 | <50 | 5.1 | 20.7 | 0.32 | <10 | 32 | 126 | 4.2 | 18.6 | <10 | 2.65 | <2 | <20 | 1 | 13.6 | <200 | <5 | 10 | 2.53 | <100 | <500 | nr | nr | <5 | nr | nr | nr | G916-2 | 4.804196 | 63.12 | 13.72 | 1.02 | 0.1 | 5.05 | 0.055 | 0.06 | 2.67 | 2.39 | 3.19 | 0.38
G916-3 | 1.006479 | 0.03876364 | 169 | +/- 0.006 | 0.9988803 | 0.04838643 | 61 | +/- 0.012 | Cut-off grade composite | Pale red | October-2016 | G916-3 | G916-3 | 0.576 | 5.26 | 385 | <2 | <10 | 50.4 | 2 | 96 | 14 | 1 | 1070 | 7 | <50 | 7 | 21.1 | 0.28 | <10 | 26 | 119 | 3.3 | 15.3 | <10 | 2.25 | <2 | <20 | 1 | 32.8 | <200 | <5 | 2 | 1.35 | <100 | <500 | nr | nr | <5 | nr | nr | nr | G916-3 | 6.272727 | 56.82 | 17.91 | 0.99 | 0.08 | 3.21 | 0.041 | 0.04 | 1.65 | 2.33 | 2.6 | 4.1
G916-4 | 0.5113304 | 0.02294265 | 171 | +/- 0.003 | 0.5075717 | 0.02655907 | 60 | +/- 0.007 | Marginal ore composite samples | Very light gray | October-2016 | G916-4 | G916-4 | <0.2 | 0.219 | 399 | <2 | <10 | 46.9 | 2 | 93.6 | 20 | 1.37 | 520 | <5 | <50 | 4.9 | 20.1 | 0.32 | <10 | <20 | 125 | 4.1 | 17.9 | <10 | 2.65 | <2 | <20 | 1 | 14 | <200 | <5 | 10 | 2.6 | <100 | <500 | nr | nr | <5 | nr | nr | nr | G916-4 | 4.671329 | 63.67 | 13.95 | 1 | 0.1 | 4.93 | 0.053 | 0.04 | 2.63 | 2.48 | 3.28 | 0.35
G916-5 | 19.92433 | 0.686856 | 175 | +/- 0.103 | 19.62679 | 0.9563906 | 62 | +/- 0.245 | High Grade ore Low sulphide | Light gray | October-2016 | G916-5 | G916-5 | <0.2 | 0.602 | 363 | <2 | <10 | 35.6 | 2 | 95.6 | 25 | 1.11 | 21000 | <5 | <50 | 5.7 | 19.2 | 0.49 | <10 | 24 | 105 | 4.2 | 21.2 | <10 | 2.68 | <2 | <20 | 1 | 11.9 | <200 | <5 | 9 | 2.03 | <100 | <500 | nr | nr | 38 | nr | nr | nr | G916-5 | 5.244755 | 61.83 | 14.01 | 1.14 | 0.11 | 5.75 | 0.059 | 0.04 | 3.05 | 2.13 | 3.2 | 0.27
G916-6 | 30.9432 | 0.871876 | 168 | +/- 0.133 | 30.47426 | 1.180661 | 57 | +/- 0.316 | High Grade ore Low sulphide | Light gray | October-2016 | G916-6 | G916-6 | <0.2 | 1.4 | 370 | <2 | <10 | 35.8 | 2 | 82.2 | 26 | 1.21 | 32000 | <5 | <50 | 5.6 | 19.1 | 0.51 | <10 | 34 | 101 | 4.1 | 20.6 | <10 | 2.59 | <2 | <20 | 1 | 11 | <200 | <5 | 8 | <1.81 | <100 | <500 | nr | nr | 17 | nr | nr | nr | G916-6 | 5.370629 | 61.32 | 13.94 | 1.16 | 0.11 | 5.79 | 0.06 | 0.04 | 3.05 | 2.07 | 3.16 | 0.32
G916-7 | 4.507056 | 0.1412783 | 174 | +/- 0.021 | 4.483305 | 0.1521212 | 59 | +/- 0.04 | Composite of Eastern Goldfield ores | Very light gray | October-2016 | G916-7 | G916-7 | <0.2 | 0.632 | 366 | <2 | <10 | 38.1 | 2 | 105 | 23 | 1.12 | 4600 | <5 | <50 | 5.5 | 18.5 | 0.4 | <10 | 35 | 99 | 4.3 | 20.3 | <10 | 2.43 | <2 | <20 | 1 | 11.7 | <200 | <5 | 8 | 2.22 | <100 | <500 | nr | nr | 9 | nr | nr | nr | G916-7 | 5.370629 | 61.5 | 13.85 | 1.17 | 0.11 | 5.8 | 0.061 | 0.05 | 3.06 | 2.05 | 3.12 | 0.32
G916-8 | 3.19591 | 0.115183 | 176 | +/- 0.017 | 3.15358 | 0.1994777 | 64 | +/- 0.05 | Composite of Eastern Goldfield ores | Light gray | October-2016 | G916-8 | G916-8 | <0.2 | 0.853 | 348 | <2 | <10 | 35.8 | 2 | 100 | 23 | 1.15 | 3300 | <5 | <50 | 5.5 | 17.8 | 0.35 | <10 | 40 | 100 | 4.1 | 20.4 | <10 | 2.46 | <2 | <20 | 1 | 10.9 | <200 | <5 | 8 | 2.51 | 115 | <500 | nr | nr | 5 | nr | nr | nr | G916-8 | 5.370629 | 61.26 | 13.89 | 1.16 | 0.11 | 5.81 | 0.06 | 0.04 | 3.1 | 2.07 | 3.16 | 0.31
G916-9 | 3.134611 | 0.1937835 | 178 | +/- 0.029 | 2.884703 | 0.2090344 | 61 | +/- 0.054 | Composite of Tail samples | Pale yellowish brown | October-2016 | G916-9 | G916-9 | 31.2 | 450 | 361 | <2 | <10 | 41.6 | 6 | 728 | 56 | <0.772 | 3020 | <5 | <50 | 7.3 | 18.1 | 0.39 | 11 | 328 | 160 | 4.2 | 20.3 | <10 | 1.67 | <2 | <20 | 1 | 9.2 | <200 | 39 | 3 | 3.22 | 606 | <500 | nr | nr | 8 | nr | nr | nr | G916-9 | 7.216783 | 58.12 | 11.83 | 1.03 | 0.11 | 4.32 | 0.058 | 1.14 | 2.83 | 2.03 | 2.06 | 3.03
G916-10 | 2.806931 | 0.1416565 | 175 | +/- 0.021 | 2.730542 | 0.1611608 | 64 | +/- 0.041 | Composite of Samples | Light brownish gray | October-2016 | G916-10 | G916-10 | 32.6 | 162 | 614 | <2 | <10 | 52.8 | 3 | 353 | 48 | 0.993 | 2950 | <5 | <50 | 6.7 | 25.5 | 0.39 | 19 | 787 | 130 | 5.3 | 18.7 | <10 | 2.14 | <2 | <20 | 1 | 17.9 | <200 | 7 | 7 | 1.47 | 1200 | <500 | nr | nr | 8 | nr | nr | nr | G916-10 | 6.77 | 59.13 | 14.35 | 1.12 | 0.11 | 4.9 | 0.063 | 0.58 | 3.14 | 2.18 | 2.87 | 2
G317-1 | 11.034125 | 0.371219 | 160 | +/- 0.058 | 10.96581 | 0.7031785 | 66 | +/- 0.174 | Composite high grade ore | Light gray | April-2017 | G317-1 | G317-1 | <0.2 | 0.5 | 292 | <2 | <10 | <19 | 2 | 116 | 25 | <2.2 | 11800 | 4.62 | <50 | 5.5 | 19 | 0.8 | <10 | 21 | 95 | 4.4 | 19.7 | <10 | 2.36 | <2 | <20 | <1 | 10.8 | <200 | <5 | 8 | 2.8 | <200 | <500 | nr | nr | 8 | nr | nr | nr | G317-1 | 5.37 | 62.26 | 14.03 | 1.19 | 0.107 | 5.74 | 0.061 | 0.053 | 3.11 | 2.09 | 3.25 | 0.34
G317-2 | 12.96676 | 0.4055012 | 157 | +/- 0.064 | 13.043055 | 0.6161302 | 60 | +/- 0.161 | Composite high grade ore | Light gray | April-2017 | G317-2 | G317-2 | <0.2 | <0.5 | 380 | <2 | <10 | 44 | 2 | 93 | 26 | <2.4 | 13800 | <5 | <50 | 4.9 | 20 | 0.8 | <10 | <20 | 89 | 4.2 | 19.4 | <10 | 2.35 | <2 | <20 | <1 | 12.1 | <200 | <5 | 9 | 3 | <200 | <500 | nr | nr | <5 | nr | nr | nr | G317-2 | 5.11 | 62.71 | 13.97 | 1.1 | 0.103 | 5.57 | 0.055 | 0.041 | 3.32 | 2.13 | 3.21 | 0.39
G317-3 | 16.80735 | 0.5878806 | 162 | +/- 0.091 | 16.63317 | 0.7825079 | 60 | +/- 0.204 | Composite high grade ore | Light gray | April-2017 | G317-3 | G317-3 | 2.5 | 8.6 | 249 | <2 | <10 | <10 | 2 | 144 | 22 | <2.6 | 18100 | <5 | <50 | 5.8 | 18 | 0.5 | <10 | 36 | 96 | 4.2 | 19.5 | <10 | 2.34 | <2 | <20 | <1 | 10.3 | <200 | <5 | 9 | <1.8 | 258 | <500 | nr | nr | 8 | nr | nr | nr | G317-3 | 5.48 | 62.17 | 13.92 | 1.22 | 0.108 | 5.8 | 0.061 | 0.074 | 3.13 | 2.05 | 3.19 | 0.35
G317-4 | 23.96525 | 0.834306 | 162 | +/- 0.13 | 23.67164 | 1.335589 | 62 | +/- 0.342 | Composite high grade ore | Light gray | April-2017 | G317-4 | G317-4 | <0.2 | 0.8 | 465 | <2 | <10 | <37 | 2 | 119 | 21 | <3.7 | 25600 | <5 | <60.1 | 5.5 | 21 | 0.6 | <10 | <20 | 88 | 4.3 | 20.7 | <10 | 2.5 | 2 | <20 | <1 | 12 | <200 | <5 | 8 | <4.5 | <200 | <500 | nr | nr | 9 | nr | nr | nr | G317-4 | 5.11 | 62.65 | 14.08 | 1.11 | 0.104 | 5.56 | 0.054 | 0.041 | 3.29 | 2.14 | 3.17 | 0.41
G317-5 | 4.234493 | 0.1594901 | 158 | +/- 0.025 | 4.134456 | 0.1882516 | 63 | +/- 0.048 | Composite Run of Mine ore | Light gray | April-2017 | G317-5 | G317-5 | <0.2 | 0.8 | 352 | <2 | <10 | 24 | 2 | 146 | 25 | <1.9 | 4550 | <5 | <50 | 5.8 | 20 | 0.6 | <10 | <20 | 92 | 4.7 | 20.3 | <10 | 2.48 | <2 | <20 | <1 | 12.1 | <200 | <5 | 9 | 2.8 | <200 | <500 | nr | nr | <5 | nr | nr | nr | G317-5 | 5.36 | 62.43 | 14 | 1.2 | 0.109 | 5.76 | 0.06 | 0.049 | 3.09 | 2.1 | 3.22 | 0.29
G917-1 | 48.37237 | 1.527069 | 349 | +/- 0.161 | 47.93461 | 2.443054 | 102 | +/- 0.482 | Very High Grade Ore | Light gray | October-2018 | G917-1 | G917-1 | <0.2 | <0.5 | 366.5 | <2 | <10 | 33 | 2.5 | 101.8 | 21.5 | 1 | 50250 | <5 | <50 | 5.1 | 17.5 | 0.4 | <10 | 25 | 103 | 4.2 | 18.15 | <10 | 2.01 | <2 | <20 | 1 | 11.85 | <200 | <5 | 8 | 3 | <200 | <500 | nr | nr | 29 | nr | nr | nr | G917-1 | 4.82 | 64.08 | 13.73 | 1.06 | 0.098 | 5.11 | 0.052 | 0.037 | 3.31 | 2.4 | 2.62 | 0.41
G917-2 | 24.36397 | 0.7294079 | 167 | +/- 0.112 | 24.47023 | 1.216319 | 52 | +/- 0.342 | Gold ore High Grade | Light gray | October-2017 | G917-2 | G917-2 | <0.2 | <0.5 | 406 | 1 | <10 | 38 | 5 | 62 | 12 | 1 | 26000 | <5 | <50 | 3.3 | 22 | 0.4 | <10 | <20 | 156 | 3.9 | 11 | <10 | 1.87 | <2 | <20 | <1 | 17.5 | <200 | <5 | 11 | 2.7 | <200 | <500 | nr | nr | 33 | nr | nr | nr | G917-2 | 3.11 | 69.72 | 13.4 | 0.648 | 0.062 | 2.95 | 0.034 | 0.028 | 2.34 | 3.39 | 2.42 | 0.66
G917-6 | 0.7599279 | 0.035313 | 165 | +/- 0.005 | 0.7404222 | 0.05177459 | 54 | +/- 0.014 | Cut - off mine ore low sulphide | Light gray | October-2017 | G917-6 | G917-6 | 0.2 | <0.5 | 354 | <2 | <10 | 35 | 4 | 107 | 23 | 1.3 | 810 | <5 | <50 | 5.1 | 18 | 0.4 | <10 | 26 | 110 | 4.4 | 18.8 | <10 | 1.99 | <2 | <20 | 1 | 12.5 | <200 | <5 | 7 | 3.1 | <200 | <500 | nr | nr | 6 | nr | nr | nr | G917-6 | 4.88 | 63.5 | 13.83 | 1.08 | 0.099 | 5.1 | 0.053 | 0.036 | 3.38 | 2.45 | 2.56 | 0.46
G917-8 | 17.12106 | 0.4527122 | 158 | +/- 0.071 | 17.09237 | 0.909486 | 54 | +/- 0.251 | Gold ore High Grade | Light gray | October-2017 | G917-8 | G917-8 | <0.2 | <0.5 | 354 | <2 | <10 | 38 | 4 | 65 | 13 | 0.9 | 18600 | <5 | <50 | 3.3 | 22 | 0.4 | <10 | <20 | 165 | 4.1 | 11.4 | <10 | 1.92 | 2 | <20 | <1 | 18.6 | <200 | <5 | 11 | 2.8 | <200 | <500 | nr | nr | 23 | nr | nr | nr | G917-8 | 3.12 | 69.67 | 13.23 | 0.647 | 0.063 | 2.93 | 0.035 | 0.029 | 2.36 | 3.42 | 2.44 | 0.69
G917-10 | 3.326814 | 0.1273572 | 169 | +/- 0.019 | 3.303945 | 0.140247 | 51 | +/- 0.04 | Composite run of mine ore | Light gray | October-2017 | G917-10 | G917-10 | <0.2 | <0.5 | 433 | <2 | <10 | 33 | 2 | 107 | 22 | 1.1 | 3600 | <5 | <50 | 5 | 18 | 0.4 | <10 | 27 | 111 | 4.4 | 18.5 | <10 | 2.02 | <2 | <20 | 1 | 12.4 | <200 | <5 | 7 | 2.9 | <200 | <500 | nr | nr | 10 | nr | nr | nr | G917-10 | 4.85 | 63.88 | 13.86 | 1.08 | 0.098 | 5.1 | 0.054 | 0.038 | 3.33 | 2.44 | 2.64 | 0.42
G318-1 | 1.045058 | 0.04370129 | 177 | +/- 0.007 | 1.035187 | 0.05543188 | 55 | +/- 0.015 | Mine ore composites low sulphide | Light gray | April-2018 | G318-1 | G318-1 | <0.2 | <0.5 | 351 | 2 | <10 | 35 | 2 | 107 | 24 | 1 | 1070 | <5 | <50 | 4.8 | 17 | 0.4 | <10 | <20 | 73 | 4.1 | 18.2 | <10 | 2.3 | 2 | <20 | 1 | 11 | <200 | <5 | 6 | 2.9 | <200 | <500 | nr | nr | <5 | nr | nr | nr | G318-1 | 5.132867 | 62.15 | 14.2 | 1.08 | 0.11 | 5.59 | 0.05281536 | 0.03123748 | 3.22 | 2.09 | 3.23 | 0.39
G318-2 | 2.041033 | 0.07433099 | 179 | +/- 0.011 | 1.998891 | 0.1000882 | 56 | +/- 0.027 | Mine ore composites low sulphide | Light gray | April-2018 | G318-2 | G318-2 | <0.2 | <0.5 | 415 | <2 | <10 | 34 | 3 | 101 | 23 | 1.4 | 2050 | <5 | <50 | 4.9 | 18 | 0.4 | <10 | 28 | 81 | 4.1 | 18.5 | <10 | 2.31 | <2 | <20 | 1 | 11.9 | <200 | <5 | 8 | 2.7 | <200 | <500 | nr | nr | <5 | nr | nr | nr | G318-2 | 5.146853 | 62.2 | 14.1 | 1.1 | 0.11 | 5.57 | 0.05325186 | 0.030837 | 3.21 | 2.09 | 3.18 | 0.43
G318-3 | 0.7197034 | 0.03211022 | 172 | +/- 0.005 | 0.7110962 | 0.03041043 | 52 | +/- 0.009 | Cut-off material milled | Light gray | April-2018 | G318-3 | G318-3 | <0.2 | <0.5 | 310 | 2 | <10 | 34 | <2 | 94 | 19 | 1.1 | 720 | <5 | <50 | 4.7 | 17 | 0.4 | <10 | 27 | 114 | 4.1 | 17 | <10 | 1.86 | <2 | <20 | 1 | 11.8 | <200 | <5 | 6 | 2.8 | <200 | <500 | nr | nr | <5 | nr | nr | nr | G318-3 | 4.881119 | 63.44 | 14 | 1.04 | 0.1 | 5.09 | 0.05063291 | 0.03203845 | 3.28 | 2.4 | 2.61 | 0.61
G318-4 | 5.929371 | 0.2003286 | 175 | +/- 0.03 | 5.791737 | 0.2667954 | 54 | +/- 0.074 | High grade ore low sulphide | Light gray | April-2018 | G318-4 | G318-4 | <0.2 | <0.5 | 294 | <2 | <10 | 32 | <2 | 107 | 21 | 1.1 | 6300 | <5 | <50 | 4.9 | 17 | 0.3 | <10 | 34 | 102 | 4.1 | 17.6 | <10 | 1.92 | <2 | <20 | 1 | 12.1 | <200 | <5 | 8 | 2.6 | <200 | <500 | nr | nr | <5 | nr | nr | nr | G318-4 | 4.909091 | 63.66 | 13.9 | 1.06 | 0.1 | 5.1 | 0.05150589 | 0.02723268 | 3.25 | 2.35 | 2.61 | 0.59
G318-5 | 3.900143 | 0.1256614 | 172 | +/- 0.019 | 3.845587 | 0.1474508 | 53 | +/- 0.041 | Medium grade ore composites low sulphide | Pale red | April-2018 | G318-5 | G318-5 | 1.5 | 2.1 | 293 | <2 | <10 | 31 | <2 | 101 | 20 | 0.6 | 4100 | <5 | <50 | 6.3 | 17 | 0.3 | <10 | 29 | 109 | 4 | 17.4 | <10 | 1.83 | <2 | <20 | <1 | 11.6 | <200 | <5 | 7 | 2.7 | <200 | <500 | nr | nr | <5 | nr | nr | nr | G318-5 | 6.27972 | 62.24 | 13.6 | 1.03 | 0.1 | 4.92 | 0.0510694 | 0.02643172 | 3.18 | 2.33 | 2.53 | 0.72
G318-6 | 2.698176 | 0.09803749 | 174 | +/- 0.015 | 2.671011 | 0.1607913 | 56 | +/- 0.043 | Medium grade ore composites low sulphide | Light gray | April-2018 | G318-6 | G318-6 | 0.3 | <0.5 | 353 | <2 | <10 | 32 | <2 | 96 | 21 | 1.3 | 2600 | <5 | <50 | 4.7 | 17 | 0.3 | <10 | 31 | 88 | 4.1 | 17.3 | <10 | 1.87 | <2 | <20 | 1 | 12.36 | <200 | <5 | 7 | 2.7 | <200 | <500 | nr | nr | <5 | nr | nr | nr | G318-6 | 4.965035 | 63.39 | 14 | 1.06 | 0.1 | 5.09 | 0.05150589 | 0.02923508 | 3.27 | 2.4 | 2.62 | 0.62
G318-7 | 0.3057836 | 0.0141967 | 159 | +/- 0.002 | 0.2962596 | 0.01946121 | 52 | +/- 0.005 | Milled tail sample | Light gray | April-2018 | G318-7 | G318-7 | <0.2 | <0.5 | 267 | <2 | <10 | 31 | <2 | 98 | 20 | 1.3 | 306 | <5 | <50 | 4.7 | 17 | 0.4 | <10 | <20 | 97 | 4.1 | 17.3 | <10 | 1.88 | 3 | <20 | 1 | 12 | <200 | <5 | 7 | 2.8 | <200 | <500 | nr | nr | <5 | nr | nr | nr | G318-7 | 4.916084 | 63.4 | 13.9 | 1.04 | 0.1 | 5.17 | 0.05063291 | 0.03203845 | 3.34 | 2.38 | 2.6 | 0.66
G318-8 | 0.7869304 | 0.03086736 | 172 | +/- 0.005 | 0.765387 | 0.04675727 | 54 | +/- 0.013 | Cut-off ore | Light gray | April-2018 | G318-8 | G318-8 | <0.2 | 1.3 | 363 | <2 | <10 | 32 | 2 | 105 | 20 | 1 | 780 | <5 | <50 | 4.7 | 16 | 0.4 | <10 | 26 | 86 | 4 | 17.2 | <10 | 1.88 | <2 | <20 | 2 | 12 | <200 | <5 | 7 | 2.7 | <200 | <500 | nr | nr | <5 | nr | nr | nr | G318-8 | 4.895105 | 63.67 | 13.8 | 1.05 | 0.1 | 5.08 | 0.05063291 | 0.03043652 | 3.3 | 2.39 | 2.63 | 0.6
G318-9 | 1.152359 | 0.0488287 | 175 | +/- 0.007 | 1.126258 | 0.05152909 | 55 | +/- 0.014 | Stockpile ore low sulphide | Light gray | April-2018 | G318-9 | G318-9 | <0.2 | <0.5 | 451 | <2 | <10 | 35 | <2 | 102 | 23 | 0.7 | 1170 | <5 | <50 | 4.9 | 18 | 0.4 | <10 | 38 | 95 | 4 | 18.2 | <10 | 2.32 | 2 | <20 | 1 | 12 | <200 | <5 | 7 | 2.8 | <200 | <500 | nr | nr | <5 | nr | nr | nr | G318-9 | 5.104895 | 62.56 | 14.2 | 1.06 | 0.11 | 5.69 | 0.05063291 | 0.03323989 | 3.15 | 2.03 | 3.25 | 0.4
G318-10 | 4.577086 | 0.1697761 | 175 | +/- 0.025 | 4.500305 | 0.1905321 | 55 | +/- 0.052 | Mine ore low sulphide | Light gray | April-2018 | G318-10 | G318-10 | <0.2 | <0.5 | 350 | <2 | <10 | 32 | 3 | 102 | 20 | 1 | 4800 | <5 | <50 | 4.6 | 16 | 0.3 | <10 | 23 | 121 | 4 | 17 | <10 | 1.89 | 3 | <20 | 1 | 10.8 | <200 | <5 | 6 | 2.5 | <200 | <500 | nr | nr | <5 | nr | nr | nr | G318-10 | 4.881119 | 63.74 | 13.9 | 1.03 | 0.1 | 5.19 | 0.05019642 | 0.03163797 | 3.29 | 2.36 | 2.63 | 0.62
G918-1 | 0.3560611 | 0.02268463 | 198 | +/- 0.003 | 0.3488333 | 0.02592961 | 60 | +/- 0.007 | Milled cut-off / waste ore | Light gray | October-2018 | G918-1 | G918-1 | <0.2 | <0.5 | 332 | <2 | <10 | 33 | 2 | 102 | 21 | 1.1 | 365 | <5 | <50 | 5.2 | 19 | 0.4 | <10 | 24 | 91 | 4.2 | 18.5 | <10 | 2.36 | <2 | <20 | 1 | 12.5 | <200 | <5 | 8 | 2.7 | <200 | <500 | nr | nr | <5 | nr | nr | nr | G918-1 | 5.083916 | 62.69 | 14.2 | 1.06 | 0.11 | 5.48 | 0.05150589 | 0.03323989 | 3.17 | 2.13 | 3.22 | 0.39
G918-2 | 1.427258 | 0.06492378 | 200 | +/- 0.009 | 1.425907 | 0.05301914 | 58 | +/- 0.014 | Run of mine ore composite, low sulphide | Medium light gray | October-2018 | G918-2 | G918-2 | 0.2 | <0.5 | 296 | <2 | <10 | 33 | 2 | 104 | 22 | 1 | 1460 | <5 | <50 | 5.2 | 18 | 0.4 | <10 | 27 | 104 | 4.3 | 18.2 | <10 | 1.96 | 2 | <20 | 1 | 12.3 | <200 | <5 | 7 | 2.9 | <200 | <500 | nr | nr | 9 | nr | nr | nr | G918-2 | 4.923077 | 63.68 | 14 | 1.06 | 0.1 | 5.11 | 0.0510694 | 0.03003604 | 3.29 | 2.39 | 2.6 | 0.51
G918-3 | 0.5181254 | 0.03033352 | 197 | +/- 0.004 | 0.5025518 | 0.01760958 | 56 | +/- 0.005 | Milled cut-off ore | Medium light gray | October-2018 | G918-3 | G918-3 | <0.2 | <0.5 | 244 | <2 | <10 | 29 | <2 | 146 | 31 | 1.5 | 530 | <5 | <50 | 7.1 | 14 | 0.4 | <10 | 28 | 65 | 4.7 | 26.2 | <10 | 2.32 | <2 | <20 | 1 | 6.3 | <200 | <5 | 3 | 3.2 | <200 | <500 | nr | nr | <5 | nr | nr | nr | G918-3 | 6.832168 | 57.32 | 14.7 | 1.51 | 0.14 | 7.53 | 0.06940201 | 0.03684421 | 4.25 | 1.24 | 3.11 | 0.22
G918-4 | 1.237525 | 0.05246147 | 196 | +/- 0.007 | 1.233193 | 0.06236588 | 58 | +/- 0.017 | Run of mine ore milled, low sulphide | Medium light gray | October-2018 | G918-4 | G918-4 | <0.2 | <0.5 | 346 | <2 | <10 | 36 | 2 | 104 | 22 | 1.3 | 1250 | <5 | <50 | 5.3 | 19 | 0.4 | <10 | 29 | 92 | 4.4 | 18.9 | <10 | 2.47 | 2 | <20 | 1 | 13 | <200 | <5 | 7 | 2.9 | <200 | <500 | nr | nr | <5 | nr | nr | nr | G918-4 | 5.08 | 62.36 | 14.13 | 1.06 | 0.1 | 5.63 | 0.051 | 0.04 | 3.23 | 2.07 | 3.3 | 0.44
G918-5 | 0.8578259 | 0.03948369 | 197 | +/- 0.006 | 0.8629322 | 0.05044222 | 59 | +/- 0.013 | Milled cut-off ore | Medium light gray | October-2018 | G918-5 | G918-5 | <0.2 | <0.5 | 327 | <2 | <10 | 35 | <2 | 105 | 21 | 1.2 | 865 | <5 | <50 | 5.3 | 20 | 0.4 | <10 | 28 | 90 | 4.3 | 19.2 | <10 | 2.41 | <2 | <20 | 1 | 12.5 | <200 | <5 | 7 | 2.7 | <200 | <500 | nr | nr | <5 | nr | nr | nr | G918-5 | 5.13 | 62.53 | 13.79 | 1.07 | 0.1 | 5.59 | 0.052 | 0.04 | 3.23 | 2.05 | 3.26 | 0.38
G918-6 | 3.383561 | 0.1050548 | 195 | +/- 0.015 | 3.396954 | 0.1241613 | 59 | +/- 0.033 | Milled ore | Light gray | October-2018 | G918-6 | G918-6 | <0.2 | <0.5 | 429 | <2 | <10 | 37 | 2 | 58 | 12 | 0.9 | 3550 | <5 | <50 | 3.3 | 21 | 0.4 | <10 | <20 | 165 | 3.8 | 10.6 | <10 | 1.85 | 2 | <20 | 1 | 17.5 | <200 | <5 | 10 | 2.6 | <200 | <500 | nr | nr | <5 | nr | nr | nr | G918-6 | 3.09 | 69.4 | 13.38 | 0.62 | 0.06 | 2.87 | 0.032 | 0.02 | 2.26 | 3.37 | 2.42 | 0.79
G918-7 | 5.87398 | 0.2057689 | 197 | +/- 0.029 | 5.8713 | 0.2484664 | 58 | +/- 0.066 | Milled High Grade ore | Light gray | October-2018 | G918-7 | G918-7 | <0.2 | <0.5 | 386 | <2 | <10 | 36 | 2 | 107 | 21 | 1.1 | 6000 | <5 | <50 | 5.6 | 20 | 0.4 | <10 | 27 | 84 | 4.4 | 19.6 | <10 | 2.47 | <2 | <20 | 1 | 13.9 | <200 | <5 | 8 | 2.9 | <200 | <500 | nr | nr | 20 | nr | nr | nr | G918-7 | 5.17 | 62.26 | 14.19 | 1.08 | 0.11 | 5.63 | 0.053 | 0.03 | 3.25 | 2.04 | 3.25 | 0.4
G918-8 | 33.57439 | 1.178698 | 193 | +/- 0.168 | 33.66308 | 1.562624 | 52 | +/- 0.439 | High Grade ore | Light gray | October-2018 | G918-8 | G918-8 | <0.2 | <0.5 | 417 | <2 | <10 | 33 | 2 | 109 | 22 | 1 | 33000 | <5 | <50 | 5.3 | 18 | 0.4 | <10 | 35 | 87 | 4.2 | 19.1 | <10 | 2.37 | <2 | <20 | <1 | 11.9 | <200 | <5 | 8 | 2.7 | <200 | <500 | nr | nr | 9 | nr | nr | nr | G918-8 | 5.2 | 62.45 | 14.03 | 1.07 | 0.1 | 5.58 | 0.052 | 0.03 | 3.32 | 2.13 | 3.25 | 0.44
G918-10 | 1.462363 | 0.05289823 | 188 | +/- 0.008 | 1.453934 | 0.08355375 | 61 | +/- 0.022 | Run of mine ore composite, low sulphide | Light gray | October-2018 | G918-10 | G918-10 | <0.2 | <0.5 | 344 | <2 | <10 | 35 | 2 | 103 | 23 | 1.1 | 1500 | <5 | <50 | 5.3 | 19 | 0.4 | <10 | 26 | 85 | 4.3 | 19 | <10 | 2.47 | 2 | <20 | 1 | 12.7 | <200 | <5 | 7 | 2.8 | <200 | <500 | nr | nr | 7 | nr | nr | nr | G918-10 | 5.06 | 62.22 | 14.02 | 1.05 | 0.1 | 5.65 | 0.052 | 0.04 | 3.27 | 2.05 | 3.3 | 0.44
G319-1 | 1.368195 | 0.06253677 | 184 | +/- 0.009 | 1.365095 | 0.06119923 | 58 | +/- 0.016 | Cut-off ore, low sulphide | Light gray | April-2019 | G319-1 | G319-1 | <0.2 | <0.5 | 286 | <2 | <10 | 32 | 2 | 104 | 21 | 0.8 | 1400 | <5 | <50 | 4.8 | 17 | 0.45 | <10 | 32 | 84 | 4.2 | 17.9 | <10 | 1.95 | <2 | <20 | 1 | 11.7 | <200 | <5 | 6 | 2.8 | <200 | <500 | nr | nr | <5 | nr | nr | nr | G319-1 | 4.93 | 63.83 | 13.64 | 1.06 | 0.1 | 5.13 | 0.052 | 0.04 | 3.35 | 2.37 | 2.67 | 0.57
G319-2 | 3.960083 | 0.1198473 | 179 | +/- 0.018 | 3.98365 | 0.1280437 | 54 | +/- 0.035 | Run of mine ore | Light gray | April-2019 | G319-2 | G319-2 | <0.2 | <0.5 | 217 | <2 | <10 | 27 | <2 | 144 | 30 | 1.4 | 4000 | <5 | <50 | 6.6 | 14 | 0.4 | <10 | 33 | 48 | 4.5 | 25.6 | <10 | 2.24 | 3 | <20 | 1 | 7.2 | <200 | <5 | 3 | 3 | <200 | <500 | nr | nr | 17 | nr | nr | nr | G319-2 | 6.83 | 57.36 | 14.42 | 1.51 | 0.14 | 7.55 | 0.069 | 0.04 | 4.38 | 1.2 | 3.08 | 0.23
G319-3 | 4.923827 | 0.1552158 | 181 | +/- 0.023 | 4.904751 | 0.1766129 | 55 | +/- 0.048 | Composite drill samples, milled | Light gray | April-2019 | G319-3 | G319-3 | <0.2 | <0.5 | 250 | <2 | <10 | 29 | <2 | 146 | 32 | 1.3 | 5400 | <5 | <50 | 6.7 | 14 | 0.4 | <10 | 51 | 59 | 4.6 | 26.1 | <10 | 2.27 | 2 | <20 | <1 | 6.7 | <200 | <5 | 4 | 3 | <200 | <500 | nr | nr | 14 | nr | nr | nr | G319-3 | 6.83 | 57.36 | 14.3 | 1.52 | 0.14 | 7.52 | 0.072 | 0.03 | 4.35 | 1.19 | 3.07 | 0.25
G319-4 | 0.4976682 | 0.0260996 | 173 | +/- 0.004 | 0.4976071 | 0.03412801 | 56 | +/- 0.009 | Low grade stock-pile material | Light gray | April-2019 | G319-4 | G319-4 | <0.2 | <0.5 | 326 | <2 | <10 | 35 | 2 | 109 | 23 | 1.3 | 500 | <5 | <50 | 5.1 | 19 | 0.4 | <10 | 36 | 72 | 4.3 | 19.4 | <10 | 2.43 | <2 | <20 | 1 | 12.1 | <200 | <5 | 7 | 2.8 | <200 | <500 | nr | nr | <5 | nr | nr | nr | G319-4 | 5.16 | 62.44 | 14 | 1.1 | 0.1 | 5.66 | 0.053 | 0.04 | 3.25 | 2.03 | 3.25 | 0.34
G319-5 | 3.91638 | 0.1245247 | 181 | +/- 0.018 | 3.941757 | 0.1335788 | 54 | +/- 0.037 | Run of mine low sulphide ore | Light gray | April-2019 | G319-5 | G319-5 | <0.2 | <0.5 | 329 | <2 | <10 | 35 | 2 | 105 | 24 | 1.4 | 3940 | <5 | <50 | 5.1 | 19 | 0.4 | <10 | 24 | 78 | 4.2 | 19.2 | <10 | 2.39 | <2 | <20 | 1 | 13.1 | <200 | <5 | 8 | 2.9 | <200 | <500 | nr | nr | 9 | nr | nr | nr | G319-5 | 5.17 | 62.44 | 14.06 | 1.1 | 0.11 | 5.71 | 0.054 | 0.03 | 3.27 | 1.99 | 3.27 | 0.33
G319-6 | 3.986388 | 0.1238215 | 181 | +/- 0.018 | 3.982407 | 0.1825962 | 58 | +/- 0.048 | Run of mine ore | Medium light gray | April-2019 | G319-6 | G319-6 | <0.2 | <0.5 | 256 | <2 | <10 | 27 | <2 | 145 | 32 | 1.5 | 4100 | <5 | <50 | 6.7 | 14 | 0.4 | <10 | 40 | 48 | 4.5 | 25.5 | <10 | 2.28 | <2 | <20 | 1 | 6.5 | <200 | <5 | 4 | 2.9 | <200 | <500 | nr | nr | 30 | nr | nr | nr | G319-6 | 6.79 | 57.45 | 14.4 | 1.48 | 0.14 | 7.58 | 0.071 | 0.04 | 4.34 | 1.2 | 3.12 | 0.18
G319-7 | 2.291763 | 0.07423687 | 180 | +/- 0.011 | 2.307607 | 0.1019585 | 59 | +/- 0.027 | Low grade copper ore | Light gray | April-2019 | G319-7 | G319-7 | 1.2 | 893 | 296 | <2 | <10 | 30 | 1 | 108 | 223 | 1 | 2350 | <5 | <50 | 5.2 | 17 | 0.4 | <10 | 36 | 91 | 4.1 | 19.4 | <10 | 2.32 | <2 | <20 | 1 | 11.4 | <200 | <5 | 6 | 2.8 | 4190 | <500 | nr | nr | <5 | nr | nr | nr | G319-7 | 5.22 | 60.25 | 13.81 | 1.09 | 0.11 | 5.83 | 0.052 | 0.45 | 3.35 | 1.86 | 3.24 | 1.46
G319-8 | 1.710232 | 0.06294891 | 177 | +/- 0.009 | 1.713002 | 0.06266234 | 57 | +/- 0.017 | Run of mine ore | Medium light gray | April-2019 | G319-8 | G319-8 | <0.2 | 0.8 | 269 | <2 | <10 | 30 | <2 | 146 | 30 | 1.1 | 1750 | <5 | <50 | 6.6 | 14 | 0.4 | <10 | 39 | 47 | 4.4 | 25 | <10 | 2.28 | <2 | <20 | 2 | 6.6 | <200 | <5 | 4 | 2.9 | <200 | <500 | nr | nr | <5 | nr | nr | nr | G319-8 | 6.73 | 57.49 | 14.4 | 1.45 | 0.13 | 7.57 | 0.069 | 0.04 | 4.29 | 1.23 | 3.16 | 0.27
G319-9 | 97.31536 | 2.617784 | 164 | +/- 0.405 | 98.210484 | 4.74601 | 50 | +/- 1.362 | Very high grade low sulphide ore | Light gray | April-2019 | G319-9 | G319-9 | 0.6 | 3.1 | 268 | <2 | <10 | 31 | 8 | 94 | 19 | 1.2 | 102000 | <5 | <50 | 4.6 | 16 | 0.4 | <10 | <20 | 140 | 4.2 | 17.3 | <10 | 1.86 | 3 | <20 | <1 | 11.5 | <200 | <5 | 5 | 2.8 | <200 | <500 | nr | nr | 46 | nr | nr | nr | G319-9 | 4.839161 | 63.12 | 14.6 | 1.03 | 0.1 | 4.97 | 0.0510694 | 0.03 | 3.23 | 2.37 | 2.47 | 0.62
G319-10 | 50.29823 | 1.504347 | 173 | +/- 0.226 | 50.51606 | 1.886937 | 51 | +/- 0.536 | Very high grade low sulphide ore | Light gray | April-2019 | G319-10 | G319-10 | <0.2 | <0.5 | 335 | <2 | <10 | 31 | <2 | 93 | 22 | 0.6 | 53000 | <5 | <50 | 4.8 | 17 | 0.4 | <10 | 38 | 112 | 4.1 | 17.5 | <10 | 1.94 | 3 | <20 | 1 | 11.6 | <200 | <5 | 7 | 2.5 | <200 | <500 | nr | nr | 19 | nr | nr | nr | G319-10 | 4.95 | 63.82 | 13.73 | 1.06 | 0.1 | 5.11 | 0.052 | 0.04 | 3.32 | 2.41 | 2.61 | 0.53
G919-1 | 0.557897 | 0.02318079 | 165 | +/- 0.004 | 0.5484816 | 0.02766345 | 49 | +/- 0.008 | Cut-off ore | Light gray | October-2019 | G919-1 | G919-1 | <0.2 | <0.5 | 347 | <2 | <10 | 37 | 2 | 93 | 20 | 1.2 | 540 | <5 | <50 | 4.7 | 18 | 0.2 | <10 | 24 | 84 | 3.9 | 18.1 | <10 | 2.25 | <2 | <20 | 1 | 12.1 | <200 | <5 | 7 | 2.6 | <200 | <500 | nr | nr | 5 | nr | nr | nr | G919-1 | 5.23 | 62.44 | 14.15 | 1.11 | 0.11 | 5.66 | 0.053 | 0.04 | 3.26 | 2.06 | 3.3 | 0.41
G919-2 | 2.22332 | 0.08130042 | 169 | +/- 0.012 | 2.203992 | 0.1076321 | 53 | +/- 0.03 | Low Sulphide ore composite | Light gray | October-2019 | G919-2 | G919-2 | <0.2 | <0.5 | 345 | <2 | <10 | 35 | 2 | 98 | 22 | 1.1 | 2200 | <5 | <50 | 4.8 | 19 | 0.3 | <10 | 22 | 92 | 3.9 | 18.7 | <10 | 2.26 | <2 | <20 | 1 | 11.8 | <200 | <5 | 7 | 2.6 | <200 | <500 | nr | nr | 17 | nr | nr | nr | G919-2 | 5.15 | 62.6 | 14.14 | 1.08 | 0.11 | 5.7 | 0.052 | 0.04 | 3.25 | 2.05 | 3.28 | 0.46
G919-3 | 0.8701965 | 0.03627729 | 171 | +/- 0.005 | 0.8502784 | 0.04408716 | 51 | +/- 0.013 | Low Grade ore composite | Light gray | October-2019 | G919-3 | G919-3 | <0.2 | <0.5 | 355 | <2 | <10 | 37 | 2 | 84 | 22 | 1.1 | 850 | <5 | <50 | 5.1 | 20 | 0.3 | <10 | 27 | 93 | 4.1 | 19.3 | <10 | 2.32 | <2 | <20 | 1 | 13.3 | <200 | <5 | 8 | 2.7 | <200 | <500 | nr | nr | 13 | nr | nr | nr | G919-3 | 5.17 | 62.01 | 14.17 | 1.08 | 0.11 | 5.68 | 0.052 | 0.04 | 3.23 | 2.05 | 3.26 | 0.46
G919-4 | 6.213432 | 0.2137748 | 167 | +/- 0.033 | 6.194166 | 0.3031571 | 53 | +/- 0.084 | Composite ore samples | Medium light gray | October-2019 | G919-4 | G919-4 | <0.2 | <0.5 | 289 | <2 | <10 | 28 | <2 | 121 | 28 | 1.2 | 6300 | <5 | <50 | 6.1 | 16 | 0.2 | <10 | 23 | 63 | 4.2 | 23.9 | <10 | 2.25 | <2 | <20 | 1 | 8.7 | <200 | <5 | 5 | 2.8 | <200 | <500 | nr | nr | 14 | nr | nr | nr | G919-4 | 6.29 | 58.8 | 14.37 | 1.36 | 0.13 | 6.95 | 0.064 | 0.04 | 4.03 | 1.52 | 3.14 | 0.36
G919-5 | 11.29805 | 0.388287 | 167 | +/- 0.06 | 11.22 | 0.4480441 | 47 | +/- 0.133 | High grade mine ore | Medium light gray | October-2019 | G919-5 | G919-5 | <0.2 | <0.5 | 183 | <2 | <10 | 15 | <2 | 155 | 33 | 1.6 | 11000 | <5 | <50 | 7.4 | 10 | 0.4 | <10 | 36 | <20 | 4.3 | 29.5 | <10 | 2.08 | <2 | <20 | 1 | 2.4 | <200 | <5 | 1 | 3 | <200 | <500 | nr | nr | 16 | nr | nr | nr | G919-5 | 8.01 | 53.48 | 14.88 | 1.76 | 0.16 | 9.01 | 0.08 | 0.05 | 5.15 | 0.62 | 2.99 | 0.23
G919-6 | 2.33022 | 0.07934886 | 166 | +/- 0.012 | 2.274443 | 0.1274647 | 53 | +/- 0.035 | Low Sulphide ore composite | Medium light gray | October-2019 | G919-6 | G919-6 | <0.2 | <0.5 | 146 | <2 | <10 | 20 | <2 | 179 | 38 | 1.6 | 2400 | <5 | <50 | 8.9 | 9 | 0.4 | <10 | 35 | <20 | 4.8 | 34.3 | <10 | 2.33 | <2 | <20 | 1 | 1.4 | <200 | <5 | <1 | 3.1 | <200 | <500 | nr | nr | 9 | nr | nr | nr | G919-6 | 8.45 | 52.07 | 14.84 | 1.87 | 0.17 | 9.44 | 0.084 | 0.05 | 5.41 | 0.43 | 2.97 | 0.19
G919-7 | 4.955897 | 0.1744537 | 174 | +/- 0.026 | 4.950721 | 0.1969415 | 52 | +/- 0.055 | Run of mine ore | Light gray | October-2019 | G919-7 | G919-7 | <0.2 | <0.5 | 247 | <2 | <10 | 25 | <2 | 137 | 29 | 1.4 | 4900 | <5 | <50 | 6.6 | 14 | 0.2 | <10 | 30 | 51 | 4.2 | 26.1 | <10 | 2.23 | <2 | <20 | 1 | 6.5 | <200 | <5 | 4 | 3 | <200 | <500 | nr | nr | 17 | nr | nr | nr | G919-7 | 6.78 | 56.72 | 14.48 | 1.5 | 0.14 | 7.64 | 0.067 | 0.04 | 4.39 | 1.2 | 3.08 | 0.27
G919-8 | 0.5715031 | 0.02383492 | 163 | +/- 0.004 | 0.5647216 | 0.03327659 | 51 | +/- 0.009 | Cut-off ore | Light gray | October-2019 | G919-8 | G919-8 | <0.2 | <0.5 | 357 | <2 | <1.11 | 36 | 2 | 95 | 23 | 1.1 | 570 | <5 | <50 | 5.2 | 19 | 0.4 | <10 | 28 | 83 | 4.2 | 19.4 | <10 | 2.31 | <2 | <20 | 1 | 12.9 | <200 | <5 | 7 | 3 | <200 | <500 | nr | nr | 11 | nr | nr | nr | G919-8 | 5.39 | 61.6 | 14.27 | 1.15 | 0.11 | 5.71 | 0.057 | 0.04 | 3.48 | 1.94 | 3.25 | 0.43
G919-9 | 0.9467663 | 0.0398463 | 172 | +/- 0.006 | 0.9242808 | 0.05321149 | 52 | +/- 0.015 | Low grade composite ores | Light gray | October-2019 | G919-9 | G919-9 | <0.2 | <0.5 | 391 | <2 | <10 | 40 | 2 | 91 | 22 | 1.3 | 1000 | <5 | <50 | 5.3 | 20 | 0.3 | <10 | 30 | 94 | 4.6 | 18.3 | <10 | 2.36 | <2 | <20 | 1 | 14 | <200 | <5 | 7 | 2.7 | <200 | <500 | nr | nr | 13 | nr | nr | nr | G919-9 | 5.21 | 62.06 | 13.89 | 1.13 | 0.1 | 5.47 | 0.062 | 0.04 | 3.78 | 2 | 3.21 | 0.55
G919-10 | 7.577523 | 0.2233456 | 163 | +/- 0.035 | 7.596562 | 0.332433 | 47 | +/- 0.099 | High Grade composite | Light gray | October-2019 | G919-10 | G919-10 | <0.2 | <0.5 | 374 | <2 | <10 | 35 | <2 | 74 | 19 | 1.3 | 7300 | <5 | <50 | 4.8 | 19 | 0.4 | <10 | 23 | 83 | 3.9 | 18.3 | <10 | 2.27 | <2 | <20 | 1 | 12.8 | <200 | <5 | 7 | 2.7 | <200 | <500 | nr | nr | 36 | nr | nr | nr | G919-10 | 5.24 | 62.43 | 13.99 | 1.11 | 0.11 | 5.56 | 0.056 | 0.04 | 3.32 | 2.04 | 3.28 | 0.38
G320-1 | 78.8126 | 3.961477 | 148 | +/- 0.646 | 78.02555 | 3.397539 | 42 | +/- 1.072 | High grade gold sulphide | Light gray | April-2020 | G320-1 | G320-1 | 8 | 10.6 | 373 | <2 | <10 | 15 | <2 | 68 | 6 | 0.1 | 55236 | 8 | <50 | 1.9 | 9 | <0.2 | 419 | <20 | 19 | 1.6 | 3.6 | <10 | 0.314 | <2 | 51 | <1 | 2.5 | <200 | 1520 | <2 | 0.5 | 208 | <500 | nr | nr | 13 | nr | nr | nr | G320-1 | 1.832168 | 86.85 | 2.54 | 0.21 | 0.04 | 3.32 | 0.02662593 | 0.2671205 | 0.59 | 0.534 | 0.45 | 1.94
G320-2 | 1.233143 | 0.05425986 | 159 | +/- 0.009 | 1.196617 | 0.06646053 | 48 | +/- 0.02 | Gold spiked blank composite | Light brown | April-2020 | G320-2 | G320-2 | 0.6 | 14.2 | 951 | 3 | <10 | 104 | <2 | 116 | 10 | 0.9 | 1358 | 11 | <50 | 11.9 | 43 | 0.3 | <10 | <20 | 46 | 5.2 | 14.3 | <10 | 0.936 | <2 | <20 | 1 | 75.8 | <200 | <5 | 9 | 1.6 | <200 | <500 | nr | nr | <5 | nr | nr | nr | G320-2 | 11.9 | 33.9 | 29.05 | 1.17 | 0.05 | 2.02 | 0.065 | 0.09 | 1.32 | 1.73 | 1.35 | 12.35
G320-3 | 1.029549 | 0.06195678 | 165 | +/- 0.01 | 0.9852333 | 0.1183918 | 54 | +/- 0.033 | Low grade mine ore low sulphide | Light brownish gray | April-2020 | G320-3 | G320-3 | 2.1 | 135 | 255 | <2 | <10 | 38 | 2 | 5270 | 55 | 0.6 | 1066 | 5 | <50 | 7.4 | 17 | 0.3 | <10 | 578 | 96 | 3.5 | 12 | <10 | 1.71 | <2 | <20 | <1 | 11.1 | <200 | <5 | 6 | 2.2 | 572 | <500 | nr | nr | <5 | nr | nr | nr | G320-3 | 7.412587 | 55.44 | 10.6 | 0.74 | 0.12 | 3.27 | 0.04321257 | 0.3356027 | 9.59 | 2.01 | 2.43 | 3.59
G320-4 | 0.1661264 | 0.01459719 | 140 | +/- 0.002 | 0.1641224 | 0.01813104 | 49 | +/- 0.005 | Low grade mine ore low sulphide | Medium light gray | April-2020 | G320-4 | G320-4 | <0.2 | 5.6 | 219 | <2 | <10 | 35 | 3 | 2970 | 43 | 1.3 | 195 | <5 | <50 | 7.3 | 15 | 0.4 | <10 | 266 | 78 | 4.7 | 22 | <10 | 2.16 | <2 | <20 | <1 | 7.9 | <200 | <5 | 5 | 2.9 | <200 | <500 | nr | nr | <5 | nr | nr | nr | G320-4 | 7.03 | 55.96 | 13.2 | 1.36 | 0.14 | 6.32 | 0.066 | 0.09 | 6.27 | 1.47 | 2.99 | 1.2
G320-5 | 1.147037 | 0.04782787 | 163 | +/- 0.007 | 1.163949 | 0.06407211 | 51 | +/- 0.018 | Mine ore milled composite | Medium light gray | April-2020 | G320-5 | G320-5 | <0.2 | <0.5 | 421 | <2 | <10 | 43 | 2 | 102 | 23 | 1.2 | 1190 | <5 | <50 | 5.5 | 20 | 0.4 | <10 | 28 | 89 | 4.8 | 18.6 | <10 | 2.38 | 2 | <20 | <1 | 14.2 | <200 | <5 | 7 | 2.9 | <200 | <500 | nr | nr | <5 | nr | nr | nr | G320-5 | 5.31 | 62.22 | 14.05 | 1.14 | 0.11 | 5.6 | 0.057 | 0.04 | 3.3 | 2.04 | 3.25 | 0.46
G320-6 | 2.258385 | 0.1047865 | 169 | +/- 0.016 | 2.184666 | 0.07968088 | 50 | +/- 0.023 | Mine ore milled composite | Medium light gray | April-2020 | G320-6 | G320-6 | <0.2 | <0.5 | 365 | <2 | <10 | 42 | <2 | 99.8 | 23 | 1.3 | 2589 | <5 | <50 | 5.5 | 20 | 0.4 | <10 | 32 | 100 | 4.8 | 18.4 | <10 | 2.36 | 2 | <20 | <1 | 14.1 | <200 | <5 | 7 | 2.8 | <200 | <500 | nr | nr | <5 | nr | nr | nr | G320-6 | 5.31 | 62.37 | 14.2 | 1.14 | 0.1 | 5.56 | 0.058 | 0.04 | 3.29 | 2.05 | 3.29 | 0.48
G320-7 | 5.328318 | 0.1596225 | 154 | +/- 0.025 | 5.270927 | 0.2485949 | 51 | +/- 0.071 | Mine ore milled composite | Medium light gray | April-2020 | G320-7 | G320-7 | <0.2 | 0.6 | 423 | <2 | <10 | 43 | <2 | 101 | 23 | 0.9 | 6463 | <5 | <50 | 5.4 | 20 | 0.4 | <10 | 27 | 93 | 4.8 | 18.5 | <10 | 2.37 | 2 | <20 | 1 | 14.7 | <200 | <5 | 7 | 3 | <200 | <500 | nr | nr | <5 | nr | nr | nr | G320-7 | 5.27 | 62.47 | 14.12 | 1.13 | 0.11 | 5.61 | 0.056 | 0.04 | 3.28 | 2.04 | 3.27 | 0.45
G320-9 | 1.990935 | 0.07604855 | 162 | +/- 0.012 | 1.990142 | 0.1149719 | 53 | +/- 0.032 | Run of mine composite | Medium light gray | April-2020 | G320-9 | G320-9 | 0.9 | 2.6 | 373 | <2 | <10 | 40 | <2 | 105 | 25 | 1.1 | 2095 | <5 | <50 | 5.4 | 19 | 0.4 | <10 | 25 | 97 | 4.6 | 18.8 | <10 | 2.36 | 2 | <20 | 1 | 12.4 | <200 | <5 | 7 | 2.8 | <200 | <500 | nr | nr | 7 | nr | nr | nr | G320-9 | 5.26 | 62.46 | 14.13 | 1.09 | 0.11 | 5.68 | 0.055 | 0.04 | 3.27 | 2.05 | 3.27 | 0.41
G320-10 | 0.6541586 | 0.03089381 | 162 | +/- 0.005 | 0.6565296 | 0.05119257 | 54 | +/- 0.014 | Cut off samples milled | Medium light gray | April-2020 | G320-10 | G320-10 | <0.2 | <0.5 | 316 | <2 | <10 | 37 | <2 | 102 | 24 | 1 | 673 | <5 | <50 | 5.3 | 18 | 0.4 | <10 | 30 | 75 | 4.5 | 18.5 | <10 | 2.36 | <2 | <20 | 1 | 11.9 | <200 | <5 | 7 | 2.8 | <200 | <500 | nr | nr | <5 | nr | nr | nr | G320-10 | 5.18 | 62.41 | 14.17 | 1.09 | 0.11 | 5.76 | 0.052 | 0.04 | 3.25 | 2.05 | 3.29 | 0.38
Note on F78: Stuart: Not suitable for AR

## LL Gold CRM List
GEOSTATS PTY LTD
Mining Industry Consultants
Reference Material Manufacture and Sales
Certified Low Level Gold Reference Materials
| Low stock materials highlighted in red. |  |  |  | Elements not certified are shaded blue.
| Low Level Gold Statistics (ppb) |  |  |  |  | ISCC-NBS, SP440 |  | Certificate |  | NEUTRON ACTIVATION ANALYSES - SINGLE ANALYSIS ONLY NEUTRON ACTIVATION ANALYSES - SINGLE ANALYSIS ONLY NEUTRON ACTIVATION ANALYSES - SINGLE ANALYSIS ONLY NEUTRON ACTIVATION ANALYSES - SINGLE ANALYSIS ONLY NEUTRON ACTIVATION ANALYSES - SINGLE ANALYSIS ONLY | [39 empty] | Major Elements (Fusion / XRF) - Indicative Only
Product Code | Mean | Stdev | Count | 95% CI | DESCRIPTION OF SOURCE / MATRIX | Colour designation | Certified Date | Link | Product Code | Antimony | Arsenic | Barium | Bromine | Cadmium | Cerium | Caesium | Chromium | Cobalt | Europium | Gold ppb | Hafnium | Iridium ppb | Iron % | Lanthanum | Lutetium | Molybdenum | Nickel | Rubidium | Samarium | Scandium | Selenium | Sodium % | Tantalum | Tellurium | Terbium | Thorium | Tin | Tungsten | Uranium | Ytterbium | Zinc | Zirconium | Calcium% | Potassium % | Silver | Mercury | Neodymium | Strontium | Product Code | Fe | SiO2 | Al2O3 | TiO2 | MnO | CaO | P | S | MgO | K2O | Na2O | LOI1000 | Product Status
GLG901-2 | 9.923905 | 2.968893 | 105 | +/- 0.58 | Milled mine waste overburden | Grayish orange pink | October-2006 | GLG901-2 | GLG901-2 | 1.845 | 0.828 | 28.1 | <0.5 | nr | 3.8 | 41.025 | 27.5 | 4.015 | <0.5 | 8.21 | 20.275 | <20 | 1.6775 | 1.2775 | 0.193 | <5 | 11.9 | 1365 | 0.617 | 3.655 | <5 | 1.41 | <1 | <5 | 0.202 | 0.6615 | <33.2 | <1 | <1 | 0.8115 | <100 | 813.5 | <1 | 4.94 | <5 | nr | <3.81 | <8.96 | GLG901-2 | nr | nr | nr | nr | nr | nr | nr | nr | nr | nr | nr | nr | Low Stock
GLG302-4 | 3.234032 | 1.271892 | 62 | +/- 0.33 | Milled Siliceous Material | Pale reddish brown | April-2010 | GLG302-4 | GLG302-4 | 6.755 | 3.575 | <50 | 0.5 | <5 | 6.48 | 13.8 | 20.15 | 2.22 | 0.1 | 3 | 4.49 | <5 | 4.18 | 2.165 | 0.09 | 1 | <100 | 577.5 | 0.474 | 2.81 | <1.1 | 1.245 | 0.465 | <2 | <0.16 | 6.755 | <100 | 2 | 1.5 | 0.609 | <50 | <500 | <1 | 4.18 | <0.81 | nr | nr | nr | GLG302-4 | nr | nr | nr | nr | nr | nr | nr | nr | nr | nr | nr | nr
GLG902-2 | 10.65677 | 3.043495 | 65 | +/- 0.76 | Calcrete Material (carbonate) | White | April-2006 | GLG902-2 | GLG902-2 | <0.1 | <0.5 | <50 | 1.32 | nr | <2 | 11.65 | 12.4 | <1 | <0.5 | 9.2 | 4.385 | <5 | 0.08 | 0.975 | <0.05 | <1 | <100 | 433 | <0.2 | 0.12 | <3 | 0.55 | <0.5 | <5 | <0.5 | <0.5 | <100 | <1 | <0.5 | <0.5 | <50 | <500 | 24.8 | 1.84 | <2 | nr | nr | nr | GLG902-2 | nr | nr | nr | nr | nr | nr | nr | nr | nr | nr | nr | nr
GLG304-1 | 153.9148 | 16.60401 | 106 | +/- 3.21 | Soil Composites | Moderate orange pink | October-2009 | GLG304-1 | GLG304-1 | 3.22 | 19.6 | <50 | <1 | <2 | <2 | 86.35 | 53 | 39.3 | <0.5 | 164.5 | <0.5 | <20 | 0.965 | <1 | <0.05 | 16.15 | 92 | 2055 | 0.1 | 0.57 | <1 | 1.015 | 0.3 | <5 | <0.5 | 0.3 | <50 | <1 | 0.3 | <0.5 | 105.5 | <100 | <1 | 4.84 | <1 | nr | nr | nr | GLG304-1 | nr | nr | nr | nr | nr | nr | nr | nr | nr | nr | nr | nr | Low Stock
GLG304-4 | 121.4283 | 13.45024 | 45 | +/- 4.09 | Basalt | Light gray | April-2004 | GLG304-4 | GLG304-4 | <0.2 | 4.44 | <100 | <1 | nr | 26.3 | <1 | 210 | 40.2 | 1.78 | 119 | 3.54 | <20 | 8.62 | 9.98 | 0.39 | <5 | nr | <20 | 4.96 | 33.3 | <5 | 2.24 | <1 | <5 | nr | 1.39 | nr | <2 | <2 | 3 | 104 | <500 | 6.71 | 0.38 | <5 | nr | nr | nr | GLG304-4 | nr | nr | nr | nr | nr | nr | nr | nr | nr | nr | nr | nr | Low Stock
GLG904-1 | 3.824133 | 2.250754 | 75 | +/- 0.52 | Low grade Au Pt Pd Material | Light gray | April-2011 | GLG904-1 | GLG904-1 | 0.1 | 0.618 | 67.9 | 0.396 | <5 | 10.85 | 32.05 | 95.5 | 22.55 | 0.646 | 3 | 1.425 | <20 | 4.225 | 5.235 | 0.2 | <1 | 20.2 | 917 | 2.735 | 16.85 | <5 | 1.465 | 0.39 | <5 | 0.643 | 0.816 | <100 | <1 | 0.171 | 1.91 | 61.9 | <200 | nr | nr | <2 | nr | nr | nr | GLG904-1 | 4.45 | 67.24 | 11.77 | 1.015 | 0.09 | 4.82 | 0.072 | 0.02 | 2.72 | 3.05 | 2.1568 | 0.26
GLG904-2 | 21.55284 | 4.911254 | 198 | +/- 0.69 | soil | Moderate pink | October-2004 | GLG904-2 | GLG904-2 | 2.839167 | <0.5 | <50 | <0.5 | <5 | <5 | 64.18333 | 29.26667 | 21.66667 | <1 | 19.675 | <1 | <50 | 0.8713333 | <2 | <0.2 | 10.01917 | 45.475 | 1818.333 | <0.10 | 0.3935 | <5 | 1.055 | <0.55 | <10 | <0.5 | 0.35275 | <100 | <1 | 0.3710833 | <2 | 65.55 | <200 | nr | 5.16 | <2 | 1.41 | <5 | <10 | GLG904-2 | nr | nr | nr | nr | nr | nr | nr | nr | nr | nr | nr | nr
GLG904-4 | 204.075 | 19.72307 | 44 | +/- 6.07 | Basalt Waste | Light gray | October-2004 | GLG904-4 | GLG904-4 | <0.1 | <0.5 | 90 | <0.5 | <5 | 25 | <0.5 | 170 | 38 | 2 | 231 | 4 | <50 | 7.9 | 10 | 0.5 | 1 | 36 | 24 | 4.9 | 30.4 | <5 | 1.8 | <0.5 | <10 | 1.2 | 1.2 | <100 | <1 | 0.3 | 3 | 130 | <200 | nr | nr | nr | nr | nr | nr | GLG904-4 | nr | nr | nr | nr | nr | nr | nr | nr | nr | nr | nr | nr
GLG305-3 | 55.4751 | 6.146491 | 120 | +/- 1.12 | Composite gold ore and waste Eastern Goldfields | Pale red | October-2006 | GLG305-3 | GLG305-3 | 1.8125 | 0.344 | 60.3 | 0.198 | <5 | 9.875 | 32.45 | 87.325 | 31.9 | 0.9035 | 61.05 | 2.34 | <50 | 3.755 | 4.2375 | 0.24525 | 8.075 | 51.25 | 1004 | 2.285 | 12.9 | 0.78 | 1.3625 | 0.4095 | <10 | 0.4625 | 0.70525 | <100 | <1.2 | 0.3365 | 1.255 | 85.15 | <200 | nr | 2.84 | <2 | 1.17 | 6.49 | <9.49 | GLG305-3 | nr | nr | nr | nr | nr | nr | nr | nr | nr | nr | nr | nr | Low Stock
GLG907-1 | 3.579479 | 2.609022 | 96 | +/- 0.53 | Milled Basalt | Light Olive Gray | October-2009 | GLG907-1 | GLG907-1 | <0.1 | 0.8 | 120 | 0.55 | <2 | 24.25 | 0.55 | 191.25 | 44.75 | 2.025 | 1 | 4 | <20 | 9.6 | 10.75 | 0.46 | <1 | 44.375 | 17.75 | 5.675 | 37.4125 | <1 | 2.28375 | 0.65 | <10 | 1.225 | 1.275 | <50 | <1 | 0.2 | 3.5 | 141.25 | 170 | nr | nr | <1 | nr | nr | nr | GLG907-1 | nr | nr | nr | nr | nr | nr | nr | nr | nr | nr | nr | nr | Low Stock
GLG310-5 | 82.02587 | 10.19192 | 147 | +/- 1.67 | Low grade Ni laterite | Grayish orange | October-2018 | GLG310-5 | GLG310-5 | 0.942 | 13.3 | 170 | 2.95 | <5 | 28.9 | <1 | 4355 | 270.5 | 0.6415 | 76 | 1.95 | <5 | 14 | 10.6 | 0.19 | <1 | 3380 | <15 | 2.38 | 18.7 | <2.1 | 0.4495 | 0.24 | <4.7 | 0.45 | 1.7 | <100 | 2 | 0.9 | 1.345 | 486 | <500 | nr | nr | <1 | nr | nr | nr | GLG310-5 | 14.5 | 53.46 | 8.32 | 0.34 | 0.16 | 1.4 | 0.018 | 0.36 | 4.36 | 0.31 | 0.66 | 7.55
GLG910-1 | 4.888718 | 4.494408 | 39 | +/- 1.48 | Bunbury Basalt | Medium Light Gray | October-2010 | GLG910-1 | GLG910-1 | <0.1 | 0.289 | 162 | 0.429 | <5 | 24.5 | <1 | 190 | 39.6 | 2.49 | <5 | 3.67 | <20 | 8.69 | 10.6 | 0.487 | <2 | 36.3 | 12.6 | 5.15 | 34.6 | <5 | 2.25 | <0.5 | <20 | 1.08 | 1.73 | <100 | <2 | 0.591 | 3.17 | 117 | <500 | nr | nr | 1 | nr | nr | nr | GLG910-1 | 8.57 | 52.59 | 15.05 | 1.866 | 0.17 | 9.43 | 0.089 | 0.047 | 5.28 | 0.441 | 3 | 0.13
GLG910-2 | 24.73493 | 4.573556 | 147 | +/- 0.75 | Oxide overburden | Moderate Red | October-2018 | GLG910-2 | GLG910-2 | 129.5 | 59.45 | <20 | <0.475 | <5 | 18.75 | 2 | 61.4 | 15.95 | 0.9 | 22.5 | <2 | <20 | 66.6 | 8.795 | 0.13 | <2 | 41.85 | <10 | 2.385 | 20.65 | <5 | 0.01425 | <0.5 | <20 | <0.5 | 0.9 | <100 | 38.1 | 10.25 | 0.9 | <50 | <500 | nr | nr | 1 | nr | nr | nr | GLG910-2 | 64.41 | 2.63 | 2.81 | 0.058 | 0.08 | 0.15 | 0.046 | 0.013 | 0.06 | 0.018 | 0.021 | 1.82
GLG910-3 | 31.89853 | 3.392063 | 136 | +/- 0.58 | Waste stripping milled | Pale Red | October-2015 | GLG910-3 | GLG910-3 | 2.41 | 1.4 | 489 | 0.698 | <5 | 35.2 | 2.86 | 95.5 | 21.45 | 1.145 | 31 | 4.26 | <20 | 5.94 | 22.2 | 0.381 | <2 | 25.2 | 111.5 | 4.265 | 17.25 | <5 | 2.63 | 1.73 | <20 | 0.86 | 15.05 | <100 | <2 | 7.275 | 2.825 | 95.25 | <500 | nr | nr | 1 | nr | nr | nr | GLG910-3 | 5.82 | 61.15 | 14.83 | 0.984 | 0.1 | 5.32 | 0.055 | 0.03 | 2.76 | 2.24 | 3.454 | 0.43
GLG910-4 | 6.356136 | 4.074602 | 44 | +/- 1.25 | Oxide material (granitic) | Pale Red | October-2010 | GLG910-4 | GLG910-4 | 1.83 | 1.04 | 601 | 0.89 | <5 | 45.9 | 4.33 | 32.3 | 10 | <1 | <5 | 4.54 | <20 | 3.58 | 31.1 | 0.406 | <2 | <20 | 168 | 3.98 | 8.61 | <5 | 2.45 | 2.28 | <20 | 0.646 | 24 | <100 | <2 | 13.6 | 2.68 | 61.3 | <500 | nr | nr | 1 | nr | nr | nr | GLG910-4 | 3.68 | 69.76 | 13.06 | 0.587 | 0.06 | 2.5 | 0.038 | 0.028 | 1.04 | 3.47 | 3.427 | 0.54
GLG910-5 | 2.583448 | 1.323478 | 58 | +/- 0.35 | Oxide material (basic) | Moderate Red | April-2011 | GLG910-5 | GLG910-5 | 3.44 | 1.1185 | 167 | 0.3205 | <5 | 22.3 | <1 | 182 | 39.55 | 1.975 | <2 | 3.745 | <20 | 9.655 | 9.79 | 0.456 | <2 | 36.95 | 11.7 | 4.985 | 33.25 | <5 | 2.15 | 0.469 | <5 | 1.09 | 1.21 | <100 | 1.64 | 0.6245 | 3.055 | 110.5 | <400 | nr | nr | 1 | nr | nr | nr | GLG910-5 | 9.835 | 51.2 | 14.86 | 1.815 | 0.165 | 9.395 | 0.086 | 0.047 | 5.08 | 0.4015 | 2.89984 | 0.175
GLG911-1 | 3.350769 | 1.967712 | 39 | +/- 0.65 | Oxidised granite | Pale Red | October 2011 | GLG911-1 | GLG911-1 | 1.7 | 1.3 | 500 | 1 | <10 | 51 | 2.7 | 22 | 16.8 | 1.1 | <2 | 10.2 | <20 | 5.1 | 27.2 | 0.49 | <5 | 22 | 140 | 4.7 | 13.4 | <5 | 2.61 | 1.7 | <10 | 0.9 | 19.3 | <200 | <2 | 10.8 | 3.1 | 70 | <500 | nr | nr | <2 | nr | nr | nr | GLG911-1 | 5.05 | 65.34 | 13.71 | 0.916 | 0.08 | 3.44 | 0.055 | 0.045 | 1.6 | 2.99 | 3.646 | 0.61
GLG911-3 | 3.742632 | 2.844698 | 38 | +/- 0.95 | Fresh Bunbury basalt | Medium Gray | October 2011 | GLG911-3 | GLG911-3 | <0.2 | <0.2 | 180 | <0.5 | <5 | 24 | 0.4 | 190 | 40 | 1.9 | <2 | 3.7 | <20 | 8.5 | 9.9 | 0.49 | <5 | 38 | 13 | 5.3 | 33.2 | <5 | 2.13 | 0.5 | <10 | 1.2 | 1.2 | <200 | <2 | 0.2 | 3.3 | 130 | <500 | nr | nr | <2 | nr | nr | nr | GLG911-3 | 8.41 | 51.89 | 14.75 | 1.897 | 0.16 | 9.71 | 0.091 | 0.053 | 5.46 | 0.387 | 2.944 | 0.23
GLG911-4 | 4.648293 | 3.730579 | 41 | +/- 1.19 | Oxidised basalt | Pale Red | October 2011 | GLG911-4 | GLG911-4 | 1.6 | 1 | 200 | <0.5 | <10 | 24 | <0.5 | 190 | 40 | 1.8 | <2 | 3.6 | <20 | 9 | 10 | 0.48 | <5 | 40 | 10 | 5.2 | 32.7 | <5 | 2.12 | <0.5 | <10 | 1 | 1 | <200 | <2 | 0.4 | 3.1 | 120 | <500 | nr | nr | <2 | nr | nr | nr | GLG911-4 | 9.04 | 51.54 | 14.88 | 1.861 | 0.16 | 9.51 | 0.09 | 0.055 | 5.34 | 0.377 | 2.919 | 0.15
GLG911-5 | 209.2135 | 13.897 | 65 | +/- 3.47 | Milled waste material | Pale Red | October 2011 | GLG911-5 | GLG911-5 | 1.4 | 0.7 | 340 | 0.6 | <5 | 37 | 1.5 | 116 | 28 | 1.4 | 230 | 4 | <20 | 6.8 | 18.6 | 0.46 | <5 | 28 | 78 | 4.9 | 23.2 | <5 | 2.23 | 1 | <10 | 1 | 10.5 | <200 | <2 | 5.6 | 3.1 | 100 | <500 | nr | nr | 2 | nr | nr | nr | GLG911-5 | 6.79 | 58.62 | 13.91 | 1.39 | 0.12 | 6.9 | 0.07 | 0.042 | 3.77 | 1.62 | 3.124 | 0.54
GLG312-1 | 20.65346 | 2.818091 | 65 | +/- 0.7 | Milled Oxide material | Pale Reddish Brown | April-2012 | GLG312-1 | GLG312-1 | 1.47 | 10 | 400 | 3.2 | <10 | 41 | 3 | 110 | 9.13 | 0.5 | 20 | 8 | <10 | 8.4 | 21 | 0.2 | 10 | 10 | 110 | 2.5 | 12.6 | <5 | 1.62 | 1.9 | <10 | 0.5 | 49.3 | <100 | 1 | 9.5 | 1.35 | 30 | 200 | nr | nr | <1 | nr | nr | nr | GLG312-1 | 8.27 | 49.03 | 22.67 | 0.884 | 0.08 | 2 | 0.02 | 0.048 | 1.22 | 2.1 | 2.26 | 7.66
GLG312-4 | 18.33061 | 2.865644 | 66 | +/- 0.71 | Milled mine waste | Pale Reddish Brown | April-2012 | GLG312-4 | GLG312-4 | 2.19 | 12.3 | 340 | 3.6 | <10 | 37 | 2.1 | 120 | 8.3 | 0.5 | 15 | 8.7 | <10 | 10 | 17 | 0.3 | <5 | 20 | 90 | 2.1 | 12.7 | <5 | 1.38 | 2 | <10 | <0.5 | 52.3 | <100 | 2 | 9.2 | 1.36 | 26 | 240 | nr | nr | <1 | nr | nr | nr | GLG312-4 | 9.81 | 44.31 | 24.16 | 1.01 | 0.08 | 1.74 | 0.019 | 0.048 | 1.11 | 1.75 | 1.9 | 9.18
GLG912-1 | 6.857541 | 2.693502 | 61 | +/- 0.7 | Milled Granite | Light Gray | October-2012 | GLG912-1 | GLG912-1 | <0.2 | <0.5 | 500 | 1.2 | <5 | 44 | 2.4 | 16 | 10 | 0.7 | 6 | 3.7 | <10 | 2.73 | 25 | 0.4 | <5 | 13 | 175 | 4 | 8 | <2 | 2.2 | 1.9 | <10 | 0.7 | 19.7 | <200 | <2 | 12.9 | 3.1 | 50 | <500 | nr | nr | <2 | nr | nr | nr | GLG912-1 | 2.65 | 71.36 | 12.68 | 0.529 | 0.06 | 2.06 | 0.035 | 0.034 | 1.52 | 3.72 | 3.024 | 0.89
GLG912-3 | 3.980208 | 2.642789 | 48 | +/- 0.78 | Milled Basalt | Light Olive Gray | October-2012 | GLG912-3 | GLG912-3 | <0.2 | 1 | 280 | 0.3 | <5 | 23 | <0.5 | 190 | 40 | 1.8 | 1 | 3.6 | <10 | 8.77 | 10 | 0.4 | <5 | 36 | 10 | 4.6 | 33.5 | <2 | 2.09 | 0.4 | <10 | 1.2 | 1.1 | <200 | <2 | <0.5 | 3 | 130 | <500 | nr | nr | <2 | nr | nr | nr | GLG912-3 | 8.64 | 52.92 | 14.48 | 1.86 | 0.17 | 9.29 | 0.088 | 0.053 | 5.29 | 0.392 | 2.83 | 0.27
GLG912-5 | 224.3377 | 13.25779 | 76 | +/- 3.05 | Oxide Waste milled | Pale Red | October-2012 | GLG912-5 | GLG912-5 | 0.7 | 5.4 | 330 | 1.9 | <5 | 32 | 1.3 | 116 | 19 | 1.1 | 220 | 6 | <10 | 7.8 | 15 | 0.4 | 16 | 21 | 80 | 3.8 | 19 | <2 | 1.78 | 1.5 | <10 | 0.9 | 27 | <200 | 2 | 6.8 | 2.7 | 68 | <500 | nr | nr | 2 | nr | nr | nr | GLG912-5 | 7.74 | 53.54 | 18.29 | 1.29 | 0.1 | 4.39 | 0.052 | 0.046 | 2.73 | 1.72 | 2.4 | 4.2
GLG313-1 | 30.625 | 3.026365 | 66 | +/- 0.75 | Milled low grade waste material | Pale Red | April-2013 | GLG313-1 | GLG313-1 | 0.713 | 5.35 | 348 | 2.08 | <1.6 | 38.7 | 1.85 | 78.4 | 7.36 | 0.542 | 32.6 | 5.99 | <6.91 | 6.1 | 19.1 | 0.297 | 8.91 | 13.7 | 121 | 3.33 | 12.3 | <2.05 | 1.97 | 2.05 | <3.93 | 0.739 | 32.5 | <28.8 | <1.21 | 11.9 | 1.16 | <31 | <157 | nr | nr | 1.07 | nr | nr | nr | GLG313-1 | 5.61 | 59.21 | 18.3 | 0.819 | 0.07 | 2.63 | 0.031 | 0.036 | 1.55 | 2.55 | 2.551 | 4.02
GLG313-3 | 228.0461 | 13.33518 | 155 | +/- 2.12 | Low grade Oxide Materials | Pale Red | October-2015 | GLG313-3 | GLG313-3 | 0.7185 | 5.49 | 370 | 1.51 | <1.69 | 33.25 | 1.825 | 114.5 | 15.8 | 0.9325 | 249 | 6.225 | <7.42 | 7.355 | 18.15 | 0.3255 | 13.7 | 17.45 | 82.9 | 3.775 | 16.6 | <2.12 | 1.96 | 1.835 | <4.06 | 0.882 | 29.7 | <52.7 | 1.56 | 7.465 | 1.655 | 73.55 | <167 | nr | nr | 1.76 | nr | nr | nr | GLG313-3 | 7.03 | 55.1 | 18.6 | 1.135 | 0.09 | 4.22 | 0.047 | 0.044 | 2.46 | 1.78 | 2.511 | 3.8
GLG313-4 | 183.8252 | 12.67939 | 75 | +/- 2.94 | Low grade Oxide Materials | Grayish Orange Pink | April-2013 | GLG313-4 | GLG313-4 | 0.605 | 5.42 | 343 | 1.56 | <1.7 | 37 | 1.65 | 111 | 13 | 1.02 | 202 | 6.01 | <7.39 | 7.53 | 18.7 | 0.276 | 16.2 | 16.5 | 85.8 | 3.85 | 17.6 | <1.99 | 1.94 | 1.62 | <4.06 | 0.734 | 31.2 | <52.9 | <1.3 | 7.85 | 1.89 | 56.6 | 220 | nr | nr | 1.48 | nr | nr | nr | GLG313-4 | 6.9 | 54.82 | 18.85 | 1.133 | 0.09 | 4.21 | 0.047 | 0.043 | 2.45 | 1.77 | 2.502 | 4.03
GLG313-5 | 84.14953 | 6.952839 | 149 | +/- 1.13 | Low grade Oxide Materials | Grayish Orange Pink | October-2015 | GLG313-5 | GLG313-5 | 0.6325 | <0.298 | 418.5 | 0.739 | <1.55 | 36.8 | 2.085 | 77.3 | 16.6 | 0.9385 | 87 | 3.92 | #DIV/0! | 4.58 | 22 | 0.3585 | 1.43 | 19.6 | 125.5 | 4.24 | 14.85 | <1.77 | 2.415 | 1.45 | <3.74 | 0.9585 | 16 | <47.3 | <0.692 | 9.33 | 2.805 | 98.85 | <157 | nr | nr | <0.843 | nr | nr | nr | GLG313-5 | 4.475524 | 64.29 | 13.81 | 0.89 | 0.08 | 4.52 | 0.04233959 | 0.03604325 | 2.6 | 2.57 | nr | 0.22
GLG913-2 | 22.75222 | 3.089922 | 157 | +/- 0.49 | Oxide milled mine waste | Pale Red | October-2016 | GLG913-2 | GLG913-2 | 0.6155 | 5.41 | 480 | 1.74 | <1.09 | 49.5 | 2.3 | 84.65 | 7.81 | 0.826 | 23 | 6.72 | <20 | 5.955 | 25.4 | 0.3815 | 4.82 | 9.61 | 131.5 | 3.13 | 11.19 | <1.8 | 2.19 | 1.955 | <20 | 0.663 | 36.4 | <200 | 1.12 | 10.75 | 1.72 | 50.6 | <500 | nr | nr | <0.771 | nr | nr | nr | GLG913-2 | 5.44 | 59.7 | 17.98 | 0.804 | 0.06 | 2.39 | 0.03 | 0.03 | 1.39 | 2.45 | 2.70948 | 4.05
GLG913-3 | 2.807826 | 1.849838 | 69 | +/- 0.45 | Coffee rock | Pale Reddish Brown | October-2013 | GLG913-3 | GLG913-3 | 0.2885 | 24.4 | 40.4 | 4.595 | <5 | 38.45 | 0.519 | 186 | 2 | <0.5 | 1.03 | 16.65 | <50 | 19.55 | 7.5 | 0.284 | 5.635 | <20 | 10 | 0.183 | 15.85 | <10 | 0.1185 | 3.63 | nr | <0.5 | 113 | nr | 1.81 | 12.3 | <2 | <50 | nr | nr | nr | <1 | nr | nr | nr | GLG913-3 | 15.83059 | 14.58 | 40.16 | 1.4525 | 0.015 | -0.01 | 0.01579332 | 0.07104325 | 0.005 | 0.1455 | 0.01174 | 20.86
GLG913-4 | 3.09875 | 1.670308 | 88 | +/- 0.36 | Basalt | Very Light Gray | October-2013 | GLG913-4 | GLG913-4 | 0.1915 | 1.655 | 2445 | 0.5765 | <5 | 169.5 | 0.8545 | 22.6 | 9.755 | 1.9 | 1.7 | 6.495 | <50 | 3.22 | 95.3 | 0.3305 | 5.295 | <20 | 118 | 9.855 | 4.98 | <10 | 1.165 | 0.5525 | nr | 1.115 | 24.8 | nr | 5.42 | 2.46 | 2 | 52.8 | nr | nr | nr | <1 | nr | nr | nr | GLG913-4 | 3.006993 | 74.59 | 10.695 | 0.405 | 0.06 | 1.325 | 0.07972065 | 0.1891129 | 0.96 | 4.65 | 1.5351 | 0.89
GLG913-5 | 84.82905 | 9.631218 | 79 | +/- 2.17 | Oxide milled mine waste | Pale Red | October-2013 | GLG913-5 | GLG913-5 | 12.7 | 389 | 515 | <0.253 | <1.86 | 52.2 | 3.95 | 40.7 | 360 | nr | 90.8 | 3.48 | <20 | 3.77 | 29.6 | 0.479 | 29.4 | 180 | 158 | 4.32 | 11.8 | <3.12 | 2.54 | 1.71 | nr | 0.725 | 22.1 | nr | 1.1 | 10.9 | nr | 302 | nr | nr | nr | 1.47 | nr | nr | nr | GLG913-5 | 3.59 | 68.15 | 13.16 | 0.711 | 0.07 | 3.39 | 0.041 | 0.1 | 1.66 | 2.96 | 3.39696 | 0.58
GLG314-1 | 3.628929 | 1.962716 | 112 | +/- 0.37 | Milled Granite | Very Light Gray | October-2014 | GLG314-1 | GLG314-1 | 0.1 | <1 | 490 | 1.5 | <5 | 48.85 | 2.775 | 25 | 11.5 | 0.867 | <1 | 4.5 | <50 | 2.9 | 28.05 | <0.2 | 2 | 18.45 | 190 | 3.61 | 8.955 | <5 | 2.425 | 2.3 | nr | 0.8 | 21.1 | nr | 0.792 | 13.65 | 3 | 63 | nr | nr | nr | <1 | nr | nr | nr | GLG314-1 | 2.66 | 71.03 | 12.82 | 0.53 | 0.05 | 2.03 | 0.038 | 0.04 | 1.54 | 3.74 | 3.05 | 0.92
GLG314-2 | 2.980526 | 1.774998 | 76 | +/- 0.41 | Milled Basalt | Medium Light Gray | October-2015 | GLG314-2 | GLG314-2 | <0.1 | <1 | 150 | <0.2 | <5 | 22.25 | 0.7 | 195 | 46 | 1.935 | <1.28 | 5 | <50 | 9.15 | 10.5 | 0.48 | <1 | 49.5 | 17.5 | 6.1 | 34.4 | <5 | 2.265 | 0.7 | <20 | 1.2 | 1.2 | <200 | <1 | 0.5 | 3.5 | 195 | <500 | nr | nr | <2 | nr | nr | nr | GLG314-2 | 8.8 | 52.09 | 14.34 | 2.01 | 0.18 | 9.4 | 0.103 | 0.044 | 5.48 | 0.443 | 2.9 | -0.06
GLG314-3 | 103.1094 | 7.023706 | 87 | +/- 1.51 | Milled Mine Waste | Light Olive Gray | April-2014 | GLG314-3 | GLG314-3 | 0.1 | 55 | 170 | <0.5 | <5 | 28 | <0.5 | 210 | 52 | 2 | 120 | 5 | <50 | 8.8 | 11 | 0.5 | 76 | 61 | <10 | 6.4 | 33.7 | <5 | 2.26 | 0.6 | nr | 1.4 | 0.9 | nr | <1 | <0.5 | 4 | 220 | nr | nr | nr | 1.94 | nr | nr | nr | GLG314-3 | 8.58 | 52.06 | 14.99 | 1.92 | 0.17 | 9.54 | 0.102 | 0.076 | 5.36 | 0.37 | 2.91 | 0.08 | Low Stock
GLG314-5 | 95.23432 | 6.123759 | 88 | +/- 1.3 | Oxide Waste Material | Pale Red | April-2014 | GLG314-5 | GLG314-5 | 0.5 | 5 | 410 | 1.4 | <5 | 52 | 2.2 | 140 | 19 | 1 | 100 | 7 | <50 | 8.4 | 23 | <0.2 | 21 | 25 | 100 | 4 | 19.7 | <5 | 2.33 | 2 | nr | 0.9 | 35.4 | nr | 1 | 8.1 | <2 | 100 | nr | nr | nr | <2 | nr | nr | nr | GLG314-5 | 6.96 | 54.96 | 18.33 | 1.11 | 0.08 | 4.29 | 0.05 | 0.044 | 2.42 | 1.8 | 2.52 | 3.97
GLG914-2 | 3.682143 | 2.060466 | 42 | +/- 0.65 | Milled Basalt | Medium Light Gray | October-2014 | GLG914-2 | GLG914-2 | <0.1 | <1 | 190 | 0.6 | <5 | 21.2 | <0.5 | 220 | 47 | 1.94 | <2 | 4 | <50 | 9.7 | 11.6 | 0.4 | <0.425 | 37.7 | <10 | 5.83 | 40.1 | <10 | 2.42 | 0.6 | nr | 1.4 | 1.3 | nr | <0.81 | <0.5 | 4 | 160 | nr | nr | nr | <1 | nr | nr | nr | GLG914-2 | 8.5 | 52.04 | 14.82 | 1.94 | 0.17 | 9.63 | 0.089 | 0.06 | 5.32 | 0.389 | 2.88 | 0.37
GLG914-3 | 205.8329 | 7.954441 | 89 | +/- 1.69 | Oxide Gold waste | Pale Red | October-2014 | GLG914-3 | GLG914-3 | 1.4 | 1.11 | 460 | 0.8 | <5 | 43.6 | 3.01 | 110 | 25 | 1.19 | 239 | 3 | <50 | 6.1 | 25.4 | <0.2 | 3.95 | 22.4 | 120 | 4.18 | 22.3 | <10 | 2.58 | 1.3 | nr | 1 | 15.6 | nr | 1.3 | 7.9 | 3 | 94 | nr | nr | nr | <1 | nr | nr | nr | GLG914-3 | 5.63 | 61.51 | 14.11 | 1.003 | 0.11 | 5.44 | 0.051 | 0.039 | 3.03 | 2.24 | 3.398 | 0.46
GLG914-4 | 369.3567 | 17.72621 | 90 | +/- 3.73 | Cut off oxide ore | Light Gray | October-2014 | GLG914-4 | GLG914-4 | 0.1 | <1 | 490 | 0.9 | <5 | 44 | 2.84 | 110 | 27 | 1.15 | 430 | 4 | <50 | 5.6 | 25.8 | <0.2 | 4.59 | 26.4 | 120 | 4.22 | 23.4 | <10 | 2.71 | 1.3 | nr | 0.9 | 15.6 | nr | <0.711 | 7.6 | 3 | 96 | nr | nr | nr | <1 | nr | nr | nr | GLG914-4 | 5.08 | 61.5 | 14.75 | 1 | 0.11 | 5.64 | 0.057 | 0.044 | 3.16 | 2.25 | 3.4 | 0.56
GLG914-5 | 195.965625 | 10.29703 | 176 | +/- 1.54 | Milled Tail material | Very Light Gray | October-2014 | GLG914-5 | GLG914-5 | 0.1 | <1 | 600 | <0.5 | <5 | 55.3 | 4.085 | 60 | 13.5 | 0.9515 | 210.5 | 4.5 | <50 | 3.35 | 31.95 | 0.3 | <2 | 10.9 | 155 | 3.775 | 11.8 | <10 | 2.53 | 1.8 | nr | 0.8 | 22.7 | nr | <1 | 10.8 | 2 | 65 | nr | nr | nr | <1 | nr | nr | nr | GLG914-5 | 3.172413 | 68.715 | 13.295 | 0.67 | 0.07 | 3.64 | 0.04101506 | 0.03101922 | 1.685 | 3.15 | 3.25 | 0.525
GLG315-5 | 194.8228 | 11.64825 | 89 | +/- 2.47 | Low gold Copper ore | Medium Light Gray | April-2015 | GLG315-5 | GLG315-5 | 0.1 | <1 | 370 | <0.5 | <5 | 43 | 2.4 | 130 | 30 | 1.3 | 221 | 5 | <50 | 6.1 | 21 | 0.3 | 8 | 28 | 90 | 5 | 22.8 | <10 | 2.36 | 1.2 | nr | 1.1 | 12.5 | nr | 1 | 6 | 3 | 125 | nr | nr | nr | <1 | nr | nr | nr | GLG315-5 | 5.965035 | 60.53 | 13.96 | 1.34 | 0.12 | 6.47 | 0.06721955 | 0.03604325 | 3.62 | 1.79 | 3.11 | 0.26
GLG915-1 | 14.4581 | 4.599675 | 166 | +/- 0.71 | Milled Granite | Light Gray | October-2018 | GLG915-1 | GLG915-1 | 0.3005 | 1.1 | 398.5 | <2 | <10 | 46 | 2 | 18 | 30.5 | 1.565 | 23 | 5 | <50 | 7.85 | 24 | 0.5 | <10 | 29.5 | 76.5 | 5.75 | 23.2 | <10 | 2.32 | 2 | <20 | 1.5 | 13.35 | <200 | <5 | 6.5 | 3.75 | 140 | <500 | nr | nr | <5 | nr | nr | nr | GLG915-1 | 7.762238 | 59.03 | 12.77 | 1.78 | 0.15 | 5.65 | 0.08424269 | 0.08410092 | 2.75 | 1.91 | nr | 0.53
GLG316-2 | 150.8356 | 12.54831 | 90 | +/- 2.64 | Oxide Tail composites | Light Gray | April-2016 | GLG316-2 | GLG316-2 | 0.6 | 9.34 | 300 | <2 | <10 | 32.4 | 1 | 110 | 38.4 | 1.7 | 150 | <5 | <50 | 8.3 | 17 | 0.402 | <10 | 43.6 | 50 | 5.5 | 27.7 | <10 | 2.15 | <2 | <20 | 1 | 7.21 | <200 | <5 | 4 | 3 | 180 | <500 | nr | nr | <0.705 | nr | nr | nr | GLG316-2 | 8.38 | 55.54 | 13.85 | 1.777 | 0.157 | 7.55 | 0.093 | 0.088 | 4.08 | 1.1 | 2.995 | 0.66
GLG316-3 | 2.74725 | 1.690976 | 40 | +/- 0.55 | Milled Granite | Light Olive Gray | April-2016 | GLG316-3 | GLG316-3 | <0.2 | 0.288 | 370 | <2 | <10 | 46.8 | 2 | <20 | 31.3 | 1.8 | <10 | <5 | <50 | 7.8 | 24 | 0.447 | <10 | 33.8 | 90 | 5.7 | 23.6 | <10 | 2.14 | <2 | <20 | 1 | 12.3 | <200 | <5 | 7 | 3 | 160 | <500 | nr | nr | <0.683 | nr | nr | nr | GLG316-3 | 7.93 | 59.18 | 12.66 | 1.719 | 0.151 | 5.7 | 0.095 | 0.097 | 2.84 | 1.79 | 3.021 | 1.04
GLG316-4 | 2.521538 | 1.688868 | 39 | +/- 0.55 | Milled Granite | Light Gray | April-2016 | GLG316-4 | GLG316-4 | <0.2 | 0.265 | 530 | <2 | <10 | 47.9 | 4 | <20 | 7.14 | 0.8 | <10 | <5 | <50 | 2.3 | 27 | 0.298 | <10 | 12.3 | 190 | 3.3 | 6.4 | <10 | 2.48 | 2 | <20 | <1 | 21.4 | <200 | <5 | 16 | 2 | <100 | <500 | nr | nr | <0.481 | nr | nr | nr | GLG316-4 | 2.39 | 71.92 | 13.1 | 0.475 | 0.052 | 2.06 | 0.034 | 0.033 | 0.88 | 3.7 | 3.539 | 0.66
GLG316-5 | 3.50125 | 2.862561 | 48 | +/- 0.84 | Milled Basalt | Medium Light Gray | April-2016 | GLG316-5 | GLG316-5 | <0.2 | 0.712 | 180 | <2 | <10 | 24.4 | <1 | 190 | 41 | 1.8 | <10 | <5 | <50 | 8.4 | 9 | 0.394 | <10 | 37.7 | <20 | 5.2 | 31.4 | <10 | 2.17 | <2 | <20 | 1 | 1.2 | <200 | <5 | <1 | 3 | 180 | <500 | nr | nr | <0.704 | nr | nr | nr | GLG316-5 | 8.58 | 51.96 | 15.06 | 1.817 | 0.165 | 9.42 | 0.089 | 0.063 | 5.33 | 0.39 | 3.025 | 0.26
GLG916-1 | 5.063182 | 3.314192 | 44 | +/- 1.02 | Laterite ex Darling Scarp | Moderate red | October-2016 | GLG916-1 | GLG916-1 | 2.99 | 25.5 | 59.6 | 6 | <10 | 35 | <1 | 240 | <2 | 0.338 | <1.11 | 17 | <50 | 20.4 | 5.9 | 0.21 | 23 | <20 | <20 | 0.4 | 17.7 | <10 | 0.114 | 3 | <20 | <1 | 91.5 | <200 | <5 | 7 | <0.586 | <100 | <500 | nr | nr | <5 | nr | nr | nr | GLG916-1 | 15.93007 | 20.03 | 35.31 | 1.55 | 0.06 | 0.05 | 0.014 | 0.04 | 0.06 | 0.18 | <0.01 | 18.49
GLG916-2 | 3.483111 | 1.888318 | 45 | +/- 0.57 | High Iron Laterite Darling Scarp | Moderate brown | October-2016 | GLG916-2 | GLG916-2 | 1.7 | 21.5 | <50 | 4 | <10 | 21.6 | <1 | 96.7 | 6 | 0.292 | <1.25 | 9 | <50 | 44.9 | 6.24 | 0.18 | 11 | <20 | <20 | 0.8 | 10.6 | <10 | 0.0755 | <2 | <20 | <1 | 48.9 | <200 | <5 | 5 | <0.627 | <100 | <500 | nr | nr | <5 | nr | nr | nr | GLG916-2 | 36.36364 | 13.28 | 18.61 | 0.81 | 0.08 | 0.12 | 0.033 | 0.03 | 0.09 | 0.08 | <0.01 | 13.89
GLG916-3 | 3.770649 | 3.029848 | 77 | +/- 0.69 | Granite | Very light gray | October-2017 | GLG916-3 | GLG916-3 | <0.2 | 1.5535 | 558.5 | <2 | <10 | 53.95 | 4 | 27.85 | 7 | 0.7 | <0.724 | <5 | <50 | 1.9 | 29.95 | 0.325 | <10 | <20 | 190.5 | 3.7 | 6.45 | <10 | 2.72 | 2 | <20 | <1 | 27.25 | <200 | <5 | 18 | 2.185 | <100 | <500 | nr | nr | <5 | nr | nr | nr | GLG916-3 | 1.839161 | 71.43 | 13.12 | 0.27 | 0.04 | 1.71 | 0.022 | 0.02 | 1.24 | 3.8 | 3.38 | 0.63
GLG916-4 | 3.694416 | 2.75507 | 77 | +/- 0.63 | Basalt | Medium gray | October-2017 | GLG916-4 | GLG916-4 | <0.2 | 1.2 | 238 | <2 | <10 | 26.9 | <1 | 202.5 | 40.5 | 1.77 | <0.953 | <5 | <50 | 8.8 | 10.25 | 0.415 | <10 | 43 | <20 | 5.1 | 34.55 | <10 | 2.38 | <2 | <20 | 1 | 1.65 | <200 | <5 | <1 | 3.49 | 158 | <500 | nr | nr | <5 | nr | nr | nr | GLG916-4 | 8.237762 | 51.62 | 14.76 | 1.81 | 0.17 | 9.58 | 0.086 | 0.05 | 5.25 | 0.43 | 2.84 | 0.11
GLG317-1 | 151.8751 | 10.29314 | 79 | +/- 2.32 | Low grade milled waste | Light gray | April-2017 | GLG317-1 | GLG317-1 | <0.2 | <0.5 | 374 | <2 | <10 | 36 | 2 | 122 | 24 | <1.8 | 170 | <5 | <50 | 5.5 | 21 | 0.5 | <10 | 40 | 114 | 4.6 | 21.5 | <10 | 2.78 | <2 | <20 | <1 | 13.1 | <200 | <5 | 9 | 3 | <200 | <500 | nr | nr | <5 | nr | nr | nr | GLG317-1 | 5.04 | 62.85 | 14.19 | 1.07 | 0.1 | 5.47 | 0.054 | 0.042 | 3.2 | 2.2 | 3.3 | 0.33
GLG317-2 | 189.86325 | 11.50288 | 80 | +/- 2.58 | Low grade milled waste | Light gray | April-2017 | GLG317-2 | GLG317-2 | <0.2 | <0.5 | 387 | <2 | <10 | 32 | 2 | 121 | 25 | <1.7 | 200 | <5 | <50 | 5.4 | 21 | 0.4 | <10 | 42 | 94 | 4.6 | 20.3 | <10 | 2.41 | <2 | <20 | <1 | 12.8 | <200 | <5 | 8 | 2.7 | <200 | <500 | nr | nr | <5 | nr | nr | nr | GLG317-2 | 5.22 | 62.64 | 13.88 | 1.12 | 0.106 | 5.56 | 0.056 | 0.043 | 3.35 | 2.14 | 3.24 | 0.29
GLG317-3 | 94.59506 | 6.607366 | 81 | +/- 1.47 | Low grade milled waste / tail | Grayish orange pink | April-2017 | GLG317-3 | GLG317-3 | 0.5 | 4.9 | 350 | <2 | <10 | 37 | 2 | 145 | 17 | <0.9 | 95 | 7 | <50 | 8 | 21 | 0.5 | 17 | <20 | 91 | 3.8 | 19.6 | <10 | 2.22 | 2 | <20 | <1 | 30.7 | <200 | <5 | 8 | 1.5 | <200 | <500 | nr | nr | <5 | nr | nr | nr | GLG317-3 | 6.97 | 55.3 | 18.31 | 1.16 | 0.083 | 4.27 | 0.046 | 0.045 | 2.52 | 1.82 | 2.6 | 3.83
GLG917-1 | 59.7072 | 4.423725 | 82 | +/- 0.98 | Very low grade waste | Light brownish gray | October-2017 | GLG917-1 | GLG917-1 | 0.8 | <0.5 | 350 | 2 | <10 | 32 | 2 | 130 | 28 | 1.3 | 62 | <5 | <50 | 6.7 | 17 | 0.4 | <10 | 34 | 66 | 4.5 | 24.6 | <10 | 2.44 | <2 | <20 | <1 | 9.7 | <200 | <5 | 5 | 2.8 | <200 | <500 | nr | nr | <5 | nr | nr | nr | GLG917-1 | 6.62 | 57.69 | 14.52 | 1.55 | 0.128 | 6.86 | 0.068 | 0.059 | 4.01 | 1.61 | 3.25 | 0.25
GLG917-2 | 190.2979 | 9.736861 | 86 | +/- 2.1 | Milled waste low sulphide | Light brownish gray | October-2017 | GLG917-2 | GLG917-2 | 1 | 0.6 | 310 | <2 | <10 | 36 | <2 | 137 | 31 | 1.2 | 205 | <5 | <50 | 7.1 | 17 | 0.4 | <10 | 35 | 79 | 4.8 | 26.5 | <10 | 2.55 | <2 | <20 | 1 | 9.9 | <200 | <5 | 5 | 3.2 | <200 | <500 | nr | nr | <5 | nr | nr | nr | GLG917-2 | 6.82 | 57.96 | 14.29 | 1.45 | 0.134 | 6.82 | 0.068 | 0.051 | 4.15 | 1.65 | 3.29 | 0.28
GLG917-3 | 222.1301 | 13.67364 | 89 | +/- 2.9 | Milled Waste material diorite | Light gray | October-2017 | GLG917-3 | GLG917-3 | <0.2 | <0.5 | 213 | <2 | <10 | 28 | 19 | 95 | 31 | 1.4 | 245 | <5 | <50 | 7.5 | 12 | 0.4 | <10 | 41 | 408 | 4.6 | 26.3 | <10 | 2.02 | <2 | <20 | <1 | 3.3 | <200 | <5 | <1 | 3.1 | <200 | <500 | nr | nr | <5 | nr | nr | nr | GLG917-3 | 7.33 | 59.24 | 12.67 | 1.75 | 0.144 | 6.73 | 0.095 | 0.065 | 3.73 | 1.91 | 2.65 | 0.44
GLG318-1 | 259.0443 | 13.05099 | 88 | +/- 2.78 | Milled tail sample | Light gray | April-2018 | GLG318-1 | GLG318-1 | <0.2 | <0.5 | 344 | <2 | <10 | 32 | 3 | 104 | 22 | 1.1 | 280 | <5 | <50 | 4.9 | 17 | 0.4 | <10 | <20 | 100 | 4.2 | 17.7 | <10 | 1.93 | <2 | <20 | 1 | 12.3 | <200 | <5 | 7 | 2.8 | <200 | <500 | nr | nr | <5 | nr | nr | nr | GLG318-1 | 4.867133 | 63.56 | 13.9 | 1.04 | 0.1 | 5.08 | 0.05063291 | 0.03123748 | 3.26 | 2.38 | 2.61 | 0.6
GLG318-2 | 3.032237 | 1.906401 | 38 | +/- 0.64 | Milled basalt | Very light gray | April-2018 | GLG318-2 | GLG318-2 | <0.2 | <0.5 | 540 | <2 | <10 | 44 | 3 | 14 | 5 | <0.5 | <5 | <5 | <50 | 1.4 | 26 | 0.3 | <10 | <20 | 184 | 3.5 | 3.2 | <10 | 1.63 | 3 | <20 | <1 | 23 | <200 | <5 | 13 | 0.23 | <200 | <500 | nr | nr | <5 | nr | nr | nr | GLG318-2 | 1.314685 | 75.15 | 12.8 | 0.2 | 0.03 | 0.66 | 0.01658664 | 0.01121346 | 1.29 | 4.4 | 2.15 | 1.07 | Low Stock
GLG318-3 | 214.4065 | 13.4498 | 94 | +/- 2.77 | Milled tail sample | Light gray | April-2018 | GLG318-3 | GLG318-3 | 0.2 | <0.5 | 401 | <2 | <10 | 33 | <2 | 105 | 21 | 0.9 | 220 | <5 | <50 | 4.9 | 17 | 0.4 | <10 | 26 | 124 | 4.3 | 18.2 | <10 | 1.93 | <2 | <20 | 1 | 12.6 | <200 | <5 | 8 | 2.8 | <200 | <500 | nr | nr | <5 | nr | nr | nr | GLG318-3 | 4.937063 | 63.3 | 14 | 1.06 | 0.1 | 5.11 | 0.05063291 | 0.03123748 | 3.34 | 2.4 | 2.58 | 0.59
GLG319-1 | 25.62675 | 3.044611 | 81 | +/- 0.68 | Waste material milled | Light gray | April-2019 | GLG319-1 | GLG319-1 | <0.2 | 68 | 302 | <2 | <10 | 35 | 2 | 102 | 93 | 1.4 | 25 | <5 | <50 | 5.1 | 18 | 0.4 | <10 | 150 | 75 | 4.2 | 19.1 | <10 | 2.34 | <2 | <20 | 1 | 12 | <200 | <5 | 7 | 2.7 | <200 | <500 | nr | nr | <5 | nr | nr | nr | GLG319-1 | 5.21 | 62.57 | 13.92 | 1.09 | 0.1 | 5.67 | 0.055 | 0.04 | 3.24 | 2.01 | 3.22 | 0.37
GLG319-2 | 2.49941 | 1.787565 | 78 | +/- 0.41 | Pure silica | White | April-2019 | GLG319-2 | GLG319-2 | 0.2 | 0.55 | <100 | <2 | <10 | <10 | <2 | <10 | <2 | <0.5 | <5 | <5 | <50 | <0.5 | <2 | <0.2 | <10 | <20 | <20 | 0.2 | 0.2 | <10 | <0.1 | <2 | <20 | <1 | 0.7 | <200 | <5 | <1 | <0.5 | <200 | <500 | nr | nr | <5 | nr | nr | nr | GLG319-2 | 0.03496503 | 99.53 | 0.27 | 0.04 | <0.01 | 0.02 | 0.001745962 | <0.001 | 0.01 | 0.005 | <0.01 | 0.06
GLG319-3 | 238.1899 | 12.4106 | 177 | +/- 1.85 | Milled tail sample | Light gray | April-2019 | GLG319-3 | GLG319-3 | <0.2 | <0.5 | 307.5 | <2 | <10 | 33 | 2 | 104 | 22 | 1 | 252.5 | <5 | <50 | 4.95 | 17.5 | 0.4 | <10 | 24 | 101.5 | 4.2 | 18.1 | <10 | 1.95 | <2 | <20 | 1 | 12.05 | <200 | <5 | 6.5 | 2.8 | <200 | <500 | nr | nr | <5 | nr | nr | nr | GLG319-3 | 4.888112 | 63.48 | 13.9 | 1.05 | 0.1 | 5.12 | 0.05019642 | 0.03203845 | 3.3 | 2.37 | 2.59 | 0.61
GLG319-4 | 99.12804 | 9.150437 | 188 | +/- 1.32 | Milled basalt | Medium Light gray | April-2019 | GLG319-4 | GLG319-4 | 1.35 | 20.4 | 177 | <2 | <10 | 21.5 | 2.5 | 178.5 | 54 | 1.65 | 109 | <5 | <50 | 8.25 | 9 | 0.4 | 16.65 | 83.5 | <20 | 4.65 | 30.8 | <10 | 2.095 | <2 | <20 | 1 | 1.15 | <200 | <5 | 1 | 3.05 | 205 | <500 | nr | nr | <5 | nr | nr | nr | GLG319-4 | 8.36 | 52.09 | 15.19 | 1.85 | 0.16 | 9.3 | 0.087 | 0.07 | 5.28 | 0.37 | 2.97 | 0.23
GLG319-5 | 44.93413 | 5.854506 | 165 | +/- 0.9 | Milled granite | Very light gray | April-2019 | GLG319-5 | GLG319-5 | 0.45 | 23 | 486 | <2 | <10 | 42.5 | 2.5 | 17 | 39 | 0.5 | 49 | <5 | <50 | 1.4 | 25 | 0.4 | <10 | 109.5 | 195.5 | 3.5 | 3.4 | <10 | 1.675 | 2.5 | <20 | 1 | 22.85 | <200 | <5 | 13 | 2.4 | 351 | <500 | nr | nr | <5 | nr | nr | nr | GLG319-5 | 1.38 | 75.08 | 12.71 | 0.21 | 0.03 | 0.72 | 0.016 | 0.03 | 1.28 | 4.38 | 2.31 | 1.06
GLG919-1 | 120.7077 | 8.485478 | 138 | +/- 1.43 | Milled Tail sample low sulphide | Light gray | October-2019 | GLG919-1 | GLG919-1 | 0.1 | <0.5 | 263 | <0.5 | <5 | 35.55 | 1 | 120.5 | 33.75 | 1.615 | 127.5 | 5.09 | <5 | 7.69 | 15.85 | 0.498 | 6 | 34 | 55 | 5.06 | 28.75 | <1.5 | 2.225 | 1.755 | <3.9 | 1 | 6.525 | <100 | 1 | 3.15 | 3.15 | 124 | <500 | nr | nr | <1.9 | nr | nr | nr | GLG919-1 | 7.77 | 55.27 | 14.29 | 2.1 | 0.15 | 7.77 | 0.08 | 0.07 | 4.41 | 1.2 | 3.11 | 0.41
GLG919-2 | 635.7267 | 35.31022 | 84 | +/- 7.71 | Milled Tail Composite | Medium light gray | October-2019 | GLG919-2 | GLG919-2 | <0.2 | <0.5 | 336 | <2 | <10 | 39 | <2 | 112 | 27 | 1.1 | 660 | <5 | <50 | 5.7 | 18 | 0.4 | <10 | 25 | 74 | 4.4 | 21.6 | <10 | 2.29 | <2 | <20 | 1 | 11 | <200 | <5 | 5 | 3.1 | <200 | <500 | nr | nr | 8 | nr | nr | nr | GLG919-2 | 5.92 | 60.18 | 14.13 | 1.25 | 0.12 | 6.3 | 0.062 | 0.04 | 4.04 | 1.7 | 3.16 | 0.42
GLG919-3 | 76.60162 | 5.77409 | 167 | +/- 0.88 | Oxide Tail composites | Light Gray | October-2019 | GLG919-3 | GLG919-3 | 0.35 | 5.055 | 295 | <2 | <10 | 35.7 | 1 | 97.5 | 36.75 | 1.65 | 80.05 | <5 | <50 | 8.1 | 17 | 0.406 | <10 | 38 | 51 | 5.35 | 27.95 | <10 | 2.18 | <2 | <20 | 1 | 7.3 | <200 | <5 | 4 | 3.25 | 170 | <500 | nr | nr | <0.689 | nr | nr | nr | GLG919-3 | 8.17 | 56 | 13.89 | 1.729 | 0.158 | 7.48 | 0.09 | 0.082 | 4.07 | 1.14 | 3.029 | 0.72
GLG919-4 | 11.3236 | 2.321323 | 142 | +/- 0.39 | Oxide milled mine waste | Pale Red | October-2019 | GLG919-4 | GLG919-4 | 0.651 | 5.135 | 369.5 | 2.025 | <1.12 | 38.35 | 1.97 | 73.65 | 8.91 | 0.7 | 11.55 | 6.15 | <20 | 6.05 | 19.15 | 0.321 | 5.04 | 16.2 | 124.5 | 3.11 | 12.2 | <1.86 | 1.98 | 2.02 | <20 | 0.8525 | 31.7 | <200 | 0.771 | 11.15 | 2.2 | <36.1 | <500 | nr | nr | <0.8 | nr | nr | nr | GLG919-4 | 5.75 | 59.39 | 17.99 | 0.83 | 0.06 | 2.61 | 0.03 | 0.03 | 1.58 | 2.63 | 2.61 | 4.25
GLG919-5 | 34.78167 | 3.012805 | 158 | +/- 0.47 | Milled surface cap material | Light brownish gray | October-2019 | GLG919-5 | GLG919-5 | 0.7 | <0.5 | 419.5 | 0.7 | <2 | 41.75 | 2.95 | 59.25 | 23 | 1.1 | 38.25 | 4 | <20 | 5.675 | 22.5 | 0.35 | 2 | 25.25 | 117 | 4.5 | 19.7 | <1 | 2.415 | 1.775 | <10 | 1 | 14.75 | <50 | <1 | 7.225 | 2.825 | 67 | 110 | nr | nr | 2 | nr | nr | nr | GLG919-5 | 5.86 | 61.69 | 14.08 | 1.16 | 0.11 | 5.1 | 0.06 | 0.06 | 3 | 2.46 | 3.44 | 0.68
GLG320-1 | 322.147 | 17.55795 | 85 | +/- 3.81 | Milled low grade halo | Light gray | April-2020 | GLG320-1 | GLG320-1 | <0.1 | <0.5 | 431 | <2 | <10 | 38 | <2 | 108 | 23 | 1.1 | 353 | <5 | <50 | 5.4 | 18 | 0.4 | <10 | 25 | 91 | 4.6 | 18.8 | <10 | 2.43 | 2 | <20 | <1 | 12 | <200 | <5 | 7 | 2.7 | <200 | <500 | nr | nr | <5 | nr | nr | nr | GLG320-1 | 5.14 | 62.36 | 14.17 | 1.06 | 0.1 | 5.63 | 0.052 | 0.08 | 3.26 | 2.15 | 3.3 | 0.4
GLG320-2 | 66.37614 | 5.436216 | 183 | +/- 0.8 | Milled surface cap material | Pale red | April-2020 | GLG320-2 | GLG320-2 | 0.8 | <0.8 | 440 | <2 | <10 | 45 | 2 | 67 | 24 | 1 | 71 | <5 | <50 | 6.1 | 22 | 0.4 | <10 | 28 | 107 | 4.8 | 19.9 | <10 | 2.5 | <2 | <20 | 1 | 14.5 | <200 | <5 | 8 | 2.9 | <200 | <500 | nr | nr | <5 | nr | nr | nr | GLG320-2 | 5.85 | 61.47 | 13.93 | 1.14 | 0.11 | 5.15 | 0.058 | 0.05 | 3.01 | 2.42 | 3.43 | 0.7
GLG320-3 | 52.08939 | 4.560135 | 228 | +/- 0.6 | Milled surface material low grade | Pale red | April-2020 | GLG320-3 | GLG320-3 | 0.7 | <0.5 | 349 | <2 | <10 | 40 | <2 | 88 | 35 | 1.4 | 56 | <5 | <50 | 8.8 | 17 | 0.5 | <10 | 40 | 69 | 5.6 | 27.4 | <10 | 2.27 | <2 | <20 | 1 | 7.7 | <200 | <5 | 4 | 3.3 | <200 | <500 | nr | nr | <5 | nr | nr | nr | GLG320-3 | 8.22 | 55.59 | 13.84 | 1.81 | 0.15 | 7.24 | 0.085 | 0.08 | 4.02 | 1.36 | 3.08 | 0.63
GLG320-4 | 2.756221 | 1.634857 | 84 | +/- 0.36 | Barren diorite | Medium light gray | April-2020 | GLG320-4 | GLG320-4 | <0.2 | <0.5 | 211 | <2 | <10 | 45 | <2 | 24 | 41 | 2.1 | <2 | 6 | <50 | 10.7 | 18 | 0.6 | <10 | 45 | 55 | 6.7 | 31.3 | <10 | 2.11 | <2 | <20 | 1 | 5.6 | <200 | <5 | 3 | 4.2 | <200 | <500 | nr | nr | <5 | nr | nr | nr | GLG320-4 | 9.94 | 53.1 | 12.58 | 2.33 | 0.19 | 8.09 | 0.112 | 0.12 | 3.85 | 1.19 | 2.86 | 1.11
GLG320-5 | 53.12355 | 4.947923 | 171 | +/- 0.75 | Low grade cap material | Pale red | April-2020 | GLG320-5 | GLG320-5 | 0.8 | <0.5 | 386 | <2 | <10 | 43 | 3 | 112 | 43 | 1.3 | 54 | <5 | <50 | 5.9 | 20 | 0.4 | <10 | 56 | 112 | 4.6 | 19.8 | <10 | 2.45 | 2 | <20 | 1 | 13.3 | <200 | <5 | 6 | 2.7 | <200 | <500 | nr | nr | <5 | nr | nr | nr | GLG320-5 | 5.71 | 61.1 | 14.33 | 1.1 | 0.12 | 5.54 | 0.055 | 0.05 | 3.33 | 2.28 | 3.4 | 0.59

## GPP CRM List
GEOSTATS PTY LTD
Mining Industry Consultants
Reference Material Manufacture and Sales
Certified Gold, Platinum and Palladium Reference Materials
| Low stock materials highlighted in red. |  |  |  | Elements not certified are shaded blue.
| Gold Statistics (ppb) |  |  |  | Platinum Statistics (ppb) |  |  |  | Palladium Statistics (ppb) |  |  |  |  | ISCC-NBS, SP440 |  | Certificate
Product Code | Mean | Stdev | Count | 95% CI | Mean | Stdev | Count | 95% CI | Mean | Stdev | Count | 95% CI | DESCRIPTION OF SOURCE / MATRIX | Colour designation | Certified Date | Link | Product Status
GPP-02 | 929.1487 | 69.25997 | 44 | +/- 21.3 | 505.1599 | 20.71234 | 50 | +/- 5.9 | 523.2415 | 18.96151 | 50 | +/- 5.4 | Composite Platinum, Minor Sulphide | Light Gray | June-2007 | GPP-02 | Low Stock
GPP-03 | 3.764943 | 2.32302 | 44 | +/- 0.7 | 7.760033 | 2.46264 | 45 | +/- 0.7 | 6.630991 | 2.562368 | 47 | +/- 0.8 | Low grade Au Pt Pd Material | Light Gray | January 2012 | GPP-03
GPP-04 | 79.5393125 | 10.41476 | 48 | +/- 3.1 | 88.13859 | 6.204713 | 49 | +/- 1.8 | 97.52016 | 4.645624 | 49 | +/- 1.3 | Pt Pd Au ore | Light Gray | January 2012 | GPP-04
GPP-05 | 858.9468 | 63.21743 | 50 | +/- 18.1 | 912.274 | 58.51674 | 50 | +/- 16.8 | 698.9582 | 28.96525 | 50 | +/- 8.3 | Kimberley sulphide / basalt blend | Light Gray | January 2012 | GPP-05
GPP-06 | 979.67125 | 53.67779 | 48 | +/- 15.8 | 937.9324 | 52.51821 | 50 | +/- 15.1 | 709.2116 | 29.30282 | 50 | +/- 8.4 | Kimberley sulphide / basalt blend | Light Gray | January 2012 | GPP-06
GPP-09 | 602.5325 | 44.10622 | 48 | +/- 12.9 | 343.15875 | 18.67327 | 48 | +/- 5.5 | 408.1704 | 11.81995 | 46 | +/- 3.5 | Kimberley sulphide / basalt blend | Light Gray | January 2012 | GPP-09 | Low Stock
GPP-10 | 1576.376 | 125.6163 | 49 | +/- 36.5 | 2348.883 | 87.8615 | 46 | +/- 26.4 | 2008.191 | 91.61093 | 47 | +/- 27.2 | Pt Pd Au ore | Light Olive Gray | January 2012 | GPP-10
GPP-12 | 49.7447 | 3.747353 | 47 | +/- 1.1 | 47.53221 | 2.759866 | 48 | +/- 0.8 | 46.58841 | 2.661891 | 49 | +/- 0.8 | Milled surface material low grade | Light brownish gray | January 2012 | GPP-12
GPP-13 | 611.5085 | 17.29299 | 59 | +/- 4.5 | 307.4348 | 7.362524 | 46 | +/- 2.2 | 389.8367 | 8.723405 | 49 | +/- 2.5 | Composite of metallurgical samples | Light Gray | January 2014 | GPP-13
GPP-14 | 909.1429 | 22.91679 | 56 | +/- 6.2 | 502.6667 | 9.964476 | 48 | +/- 2.9 | 480.8947 | 8.293035 | 57 | +/- 2.2 | Composite of metallurgical samples | Light Gray | January 2014 | GPP-14

## Au & Ag on Carbon List
GEOSTATS PTY LTD
Mining Industry Consultants
Reference Material Manufacture and Sales
Certified Gold / Silver on Carbon Reference Materials
| Low stock materials highlighted in red. |  |  |  | Elements not certified are shaded blue.
| Gold Statistics (ppm) |  |  |  | Silver Statistics (ppm) | [5 empty] | Certificate
Product Code | Mean | Stdev | Count | 95% CI | Mean | Stdev | Count | 95% CI | DESCRIPTION OF SOURCE / MATRIX | Certified Date | Link | Product Status
GBC615-1 | 701.0466 | 24.27443 | 58 | +/- 6.44 | 338.2 | 14.69138 | 50 | +/- 4.22 | Synthetic Carbon Material | March-2015 | GBC615-1 | Low Stock
GBC615-2 | 466.9362 | 18.41012 | 58 | +/- 4.88 | 56.96296 | nr | nr | nr | Minesite Carbon Material | March-2015 | GBC615-2
GBC915-2 | 5.959235 | 2.166005 | 81 | +/- 0.48 | 20.6919 | 5.134633 | 42 | +/- 1.62 | Minesite Carbon Material | October-2015 | GBC915-2 | Low Stock
GLC915-2 | 828.7496 | 42.47728 | 98 | +/- 8.56 | 26.75583 | 5.267358 | 36 | +/- 1.81 | Minesite Carbon Material | October-2015 | GLC915-2
GBC616-1 | 11.85573 | 1.770188 | 127 | +/- 0.31 | 46.09713 | 10.26865 | 94 | +/- 2.11 | Minesite Carbon Material | April-2017 | GBC616-1
GLC616-1 | 1329.87586 | 60.64365 | 150 | +/- 9.82 | 600.9507 | 33.07472 | 95 | +/- 6.77 | Synthetic Carbon Material | November-2016 | GLC616-1 | Low Stock
GBC916-1 | 933.2059 | 38.513 | 105 | +/- 7.49 | 264.6659 | 23.54531 | 53 | +/- 6.55 | Minesite Carbon Material | October-2016 | GBC916-1
GBC916-2 | 465.0075 | 20.41663 | 104 | +/- 3.99 | 101.7091 | 13.27727 | 47 | +/- 3.94 | Minesite Carbon Material | October-2016 | GBC916-2
GLC916-2 | 1174.39 | 41.36477 | 102 | +/- 8.16 | 208.733 | 26.63328 | 51 | +/- 7.57 | Minesite Carbon Material | October-2016 | GLC916-2
GBC917-2 | 769.8172 | 46.46474 | 97 | +/- 9.41 | 218.9894 | 26.46718 | 51 | +/- 7.52 | Minesite Carbon Material | October-2017 | GBC917-2
GBC917-3 | 628.4003 | 37.09974 | 97 | +/- 7.52 | 194.5688 | 29.56462 | 54 | +/- 8.15 | Minesite Carbon Material | October-2017 | GBC917-3
GLC917-2 | 2459.563 | 85.10589 | 95 | +/- 17.43 | 175.0367 | 24.19822 | 49 | +/- 7.02 | Minesite Carbon Material | October-2017 | GLC917-2
GBC318-2 | 483.6453 | 21.35543 | 99 | +/- 4.28 | 280.9284 | 106.6966 | 61 | +/- 27.55 | Minesite Carbon Material | April-2018 | GBC318-2
GLC318-2 | 5428.72 | 255.9976 | 105 | +/- 49.78 | 2542.199 | 198.2954 | 53 | +/- 55.18 | Synthetic Carbon Material | April-2018 | GLC318-2 | Low Stock
GBC319-2 | 715.961 | 34.75578 | 104 | +/- 6.79 | 213.5655 | 25.10111 | 55 | +/- 6.85 | Minesite carbon material | April-2019 | GBC319-2
GBC319-4 | 808.374 | 37.60006 | 203 | +/- 5.22 | 225.4201 | 29.18611 | 114 | +/- 5.44 | Minesite carbon material | April-2019 | GBC319-4
GLC319-1 | 3555.785 | 220.1135 | 226 | +/- 28.92 | 386.8413 | 42.28092 | 116 | +/- 7.81 | Minesite carbon material | April-2019 | GLC319-1
GLC919-2 | 1200.404 | 50.30637 | 195 | +/- 7.12 | 517.3857 | 30.43019 | 99 | +/- 6.1 | Synthetic Carbon Material | October-2019 | GLC919-2
GBC320-1 | 22.75776 | 2.738969 | 95 | +/- 0.56 | 14.14225 | 4.253418 | 40 | +/- 1.38 | Diluted minesite carbon material | April-2020 | GBC320-1
GBC320-2 | 411.4057 | 17.12262 | 100 | +/- 3.41 | 115.8464 | 16.2065 | 51 | +/- 4.6 | Diluted minesite carbon material | April-2020 | GBC320-2
GBC320-3 | 48.42852 | 3.453898 | 98 | +/- 0.7 | 27.88252 | 7.672393 | 48 | +/- 2.25 | Diluted minesite carbon material | April-2020 | GBC320-3
GLC320-1 | 2011.271 | 82.0075 | 101 | +/- 16.27 | 1002.065 | 52.14724 | 49 | +/- 15.13 | Diluted synthetic carbon material | April-2020 | GLC320-1 | Low Stock
GLC320-2 | 1622.548 | 58.62264 | 99 | +/- 11.75 | 801.9408 | 31.47703 | 48 | +/- 9.24 | Diluted synthetic carbon material | April-2020 | GLC320-2 | Low Stock

## REE CRM List
GEOSTATS PTY LTD
Mining Industry Consultants
Reference Material Manufacture and Sales
Certified Rare Earth Element Reference Materials
| Low stock materials highlighted in red. |  |  |  | Elements not certified are shaded blue.
| Cerium Statistics (ppm) |  |  |  | Lanthanum Statistics (ppm) |  |  |  | Niobium Statistics (ppm) |  |  |  | Neodymium Statistics (ppm) |  |  |  | Phosphorous Statistics (ppm) |  |  |  | Titanium Statistics (%) |  |  |  |  | ISCC-NBS, SP440 |  | Certificate
Product Code | Mean | Stdev | Count | 95% CI | Mean | Stdev | Count | 95% CI | Mean | Stdev | Count | 95% CI | Mean | Stdev | Count | 95% CI | Mean | Stdev | Count | 95% CI | Mean | Stdev | Count | 95% CI | DESCRIPTION OF SOURCE / MATRIX | Colour designation | Certified Date | Link | Product Status
GRE-05 | 121.0531 | 6.02381 | 49 | +/- 2 | 27.38085 | 2.043935 | 47 | +/- 1 | 2832.4 | 129.3497 | 30 | +/- 49 | 68.38776 | 4.905976 | 49 | +/- 1 | nr | nr | nr | nr | nr | nr | nr | nr | Silica sericite / tuffaceous rhyolitic volcanistic | tbc | 2011-09-07 | GRE-05
GRE-06 | 158789 | 801.0495 | 40 | +/- 259 | 96290.92 | 330.3225 | 40 | +/- 107 | nr | nr | nr | nr | 71339.44 | 667.9083 | 50 | +/- 192 | 81430 | nr | nr | nr | 0.353717 | 0.008368145 | 30 | +/- 0.003 | Lanthanide Concentrate, Western Australia | nr | 2014-09-12 | GRE-06

## Geochem Base Metal CRM List
GEOSTATS PTY LTD
Mining Industry Consultants
Reference Material Manufacture and Sales
Certified Base Metal Reference Materials
| Low stock materials highlighted in red. |  |  |  | Elements not certified are shaded blue.
| GENERALLY 4 ACID DIGEST WITH AAS OR ICP FINISH - INCLUDES SOME XRF VALUES | [86 empty] | Partial Digest (AR etc)
| Nickel Statistics (ppm) |  |  |  | Copper Statistics (ppm) |  |  |  | Zinc Statistics (ppm) |  |  |  | Lead Statistics (ppm) |  |  |  | Arsenic Statistics (ppm) |  |  |  | Cobalt Statistics (ppm) |  |  |  | Silver Statistics (ppm) |  |  |  |  | ISCC-NBS, SP440 |  | Certificate |  | NEUTRON ACTIVATION ANALYSES - SINGLE ANALYSIS ONLY NEUTRON ACTIVATION ANALYSES - SINGLE ANALYSIS ONLY NEUTRON ACTIVATION ANALYSES - SINGLE ANALYSIS ONLY NEUTRON ACTIVATION ANALYSES - SINGLE ANALYSIS ONLY NEUTRON ACTIVATION ANALYSES - SINGLE ANALYSIS ONLY | [39 empty] | Major Elements (Fusion / XRF) - Indicative Only | [13 empty] | Nickel Statistics (ppm) |  |  |  | Copper Statistics (ppm) |  |  |  | Zinc Statistics (ppm) |  |  |  | Lead Statistics (ppm) |  |  |  | Arsenic Statistics (ppm) |  |  |  | Cobalt Statistics (ppm) |  |  |  | Silver Statistics (ppm)
Product Code | Mean | Stdev | Count | 95% CI | Mean | Stdev | Count | 95% CI | Mean | Stdev | Count | 95% CI | Mean | Stdev | Count | 95% CI | Mean | Stdev | Count | 95% CI | Mean | Stdev | Count | 95% CI | Mean | Stdev | Count | 95% CI | DESCRIPTION OF SOURCE / MATRIX | Colour designation | Certified Date | Link | Product Code | Antimony | Arsenic | Barium | Bromine | Cadmium | Cerium | Caesium | Chromium | Cobalt | Europium | Gold ppb | Hafnium | Iridium ppb | Iron % | Lanthanum | Lutetium | Molybdenum | Nickel | Rubidium | Samarium | Scandium | Selenium | Sodium % | Tantalum | Tellurium | Terbium | Thorium | Tin | Tungsten | Uranium | Ytterbium | Zinc | Zirconium | Calcium% | Potassium % | Silver | Mercury | Neodymium | Strontium | Product Code | Fe | SiO2 | Al2O3 | TiO2 | MnO | CaO | P | S | MgO | K2O | Na2O | LOI1000 | Product Status | Product Code | Mean | Stdev | Count | 95% CI | Mean | Stdev | Count | 95% CI | Mean | Stdev | Count | 95% CI | Mean | Stdev | Count | 95% CI | Mean | Stdev | Count | 95% CI | Mean | Stdev | Count | 95% CI | Mean | Stdev | Count | 95% CI
BM7 | 49.39474 | 9.843307 | 95 | +/- 2 | 13972.56 | 540.6239 | 110 | +/- 102.6 | 860.7629 | 44.28128 | 104 | +/- 8.7 | 1604.449 | 206.1604 | 101 | +/- 40.9 | 341.2458 | 45.22642 | 96 | +/- 9.2 | 74.27723 | 9.410507 | 56 | +/- 2.5 | 7.535926 | 0.6259318 | 54 | +/- 0.2 | Western Pilbara Oxide | Light brown | April-2007 | BM7 | BM7 | 124 | 362 | 130 | 1.2 | <5 | 33 | 0.8 | 140 | 81 | 3 | 445 | 2 | <50 | 8.6 | 21 | <0.2 | 38 | 62 | 22 | 4.1 | 10 | 14 | 0.18 | <0.5 | <10 | <0.5 | 5.9 | <100 | 13 | 5.9 | <2 | 810 | <200 | nr | nr | 6.6 | nr | nr | nr | BM7 | nr | nr | nr | nr | nr | nr | nr | nr | nr | nr | nr | nr | Low Stock | BM7 | nr | nr | nr | nr | nr | nr | nr | nr | nr | nr | nr | nr | nr | nr | nr | nr | nr | nr | nr | nr | nr | nr | nr | nr | nr | nr | nr | nr | Low Stock
GBM995-8 | 60 | 13 | 41 | +/- 4.2 | 264 | 23 | 53 | +/- 6.4 | 124308 | 8386 | 46 | +/- 2517.9 | 25919 | 1914 | 42 | +/- 603.7 | 53 | 17 | 39 | +/- 5.6 | nr | nr | nr | nr | 52 | 4.59 | 46 | +/- 1.4 | Mount Isa District Lead/Zinc ore | Brownish gray | October-1995 | GBM995-8 | GBM995-8 | 14.1 | 60.5 | <100 | 4.23 | nr | 48.7 | 10 | 47.4 | 16.1 | 3.29 | 167 | 1.7 | <20 | 5.81 | 22.8 | 0.25 | <5 | nr | 97.5 | 4.12 | 5.98 | <5 | 0.033 | <1 | nr | nr | 7.18 | nr | 11 | 4.18 | 2.11 | 120000 | nr | nr | 1.3 | 36 | nr | nr | nr | GBM995-8 | nr | nr | nr | nr | nr | nr | nr | nr | nr | nr | nr | nr | Low Stock | GBM995-8 | nr | nr | nr | nr | nr | nr | nr | nr | nr | nr | nr | nr | nr | nr | nr | nr | nr | nr | nr | nr | nr | nr | nr | nr | nr | nr | nr | nr | Low Stock
GBM396-6 | 82.50588 | 10.06158 | 85 | +/- 2.2 | 13903 | 720.336 | 104 | +/- 140.8 | 259.5052 | 21.56768 | 97 | +/- 4.4 | 774.4255 | 54.0195 | 94 | +/- 11.1 | 540.8148 | 55.95137 | 81 | +/- 12.4 | nr | nr | nr | nr | 5.386932 | 1.048332 | 88 | +/- 0.2 | Low grade copper ore ex Pilbara sulphide | Light brownish gray | April-1996 | GBM396-6 | GBM396-6 | 3.66 | 575 | <200 | <5 | nr | 288.5 | <1 | 1145 | 519 | 2.025 | 14250 | 4.9 | <20 | 5.945 | 164 | 0.89 | <5 | nr | <20 | 21.05 | 25.05 | <10 | 1.625 | <2 | nr | nr | 13.1 | nr | 11.635 | <3 | 6.415 | 335.5 | nr | nr | <0.5 | <10 | nr | nr | nr | GBM396-6 | nr | nr | nr | nr | nr | nr | nr | nr | nr | nr | nr | nr | Low Stock | GBM396-6 | nr | nr | nr | nr | nr | nr | nr | nr | nr | nr | nr | nr | nr | nr | nr | nr | nr | nr | nr | nr | nr | nr | nr | nr | nr | nr | nr | nr | Low Stock
GBM396-8 | 4063.824 | 375.6422 | 204 | +/- 52 | 245.5565 | 24.56648 | 248 | +/- 3.1 | 109.4189 | 17.46322 | 222 | +/- 2.3 | 15.36111 | 9.013262 | 180 | +/- 1.3 | 110.2434 | 19.72349 | 189 | +/- 2.8 | 140 | 19 | 63 | +/- 4.8 | 1.122549 | 0.8120115 | 102 | +/- 0.2 | Low grade Nickel sulphide Ore ex East Goldfields | Light gray | October-1998 | GBM396-8 | GBM396-8 | 1.78 | 114 | <200 | 9.195 | nr | 11.4575 | 1.895 | 1212.5 | 162.25 | <0.5 | 1190 | 0.8525 | <20 | 7.5825 | 5.8525 | <0.2 | <5 | nr | <30 | 1.1675 | 8.805 | <5 | 0.26975 | <1 | <5 | nr | 1.6625 | nr | 3.685 | <2 | 0.6275 | 148.25 | <500 | 1.71 | 0.315 | <5 | nr | nr | nr | GBM396-8 | nr | nr | nr | nr | nr | nr | nr | nr | nr | nr | nr | nr | Low Stock | GBM396-8 | nr | nr | nr | nr | nr | nr | nr | nr | nr | nr | nr | nr | nr | nr | nr | nr | nr | nr | nr | nr | nr | nr | nr | nr | nr | nr | nr | nr | Low Stock
GBM996-4 | 36 | 6 | 46 | +/- 1.8 | 492 | 23 | 62 | +/- 5.9 | 968 | 44 | 53 | +/- 12.2 | 336 | 27 | 55 | +/- 7.4 | 442 | 49 | 49 | +/- 14.2 | nr | nr | nr | nr | 3.6 | 0.9 | 52 | +/- 0.3 | Gold ore, Northern Territory | Grayish orange | October-1996 | GBM996-4 | GBM996-4 | 4.78 | 415 | 753 | <2 | nr | 92.5 | 6.32 | 62.5 | 11.2 | 0.79 | 1500 | 3.3 | <20 | 3.79 | 49.3 | 0.43 | <5 | nr | 232 | 7.62 | 13.7 | <5 | 0.286 | <1 | nr | nr | 15.6 | nr | 14.6 | <2 | 2.93 | 878 | nr | nr | 3.44 | <5 | nr | nr | nr | GBM996-4 | nr | nr | nr | nr | nr | nr | nr | nr | nr | nr | nr | nr | Low Stock | GBM996-4 | nr | nr | nr | nr | nr | nr | nr | nr | nr | nr | nr | nr | nr | nr | nr | nr | nr | nr | nr | nr | nr | nr | nr | nr | nr | nr | nr | nr | Low Stock
GBM397-1 | 573 | 120 | 50 | +/- 34.4 | 61 | 9 | 58 | +/- 2.4 | 32 | 10 | 56 | +/- 2.7 | 18 | 6 | 40 | +/- 1.9 | 449 | 74 | 48 | +/- 21.7 | nr | nr | nr | nr | 1.93 | nr | nr | nr | Laterite ore Fe profile | Moderate brown | April-1997 | GBM397-1 | GBM397-1 | 2.59 | 486 | <100 | 12.6 | nr | 75.7 | 1.7 | 6340 | 62.5 | 0.84 | 4100 | 4.86 | <20 | 19.5 | 15.8 | 0.38 | <5 | nr | 22.6 | 4.3 | 88.1 | <5 | 0.288 | <1 | nr | nr | 18.8 | nr | <4 | 7.82 | 2.59 | <100 | nr | nr | <0.5 | <5 | nr | nr | nr | GBM397-1 | nr | nr | nr | nr | nr | nr | nr | nr | nr | nr | nr | nr |  | GBM397-1 | nr | nr | nr | nr | nr | nr | nr | nr | nr | nr | nr | nr | nr | nr | nr | nr | nr | nr | nr | nr | nr | nr | nr | nr | nr | nr | nr | nr
GBM397-7 | 243.4725 | 21 | 91 | +/- 4.4 | 686.9646 | 42.80352 | 113 | +/- 8 | 800.9615 | 59.18826 | 104 | +/- 11.6 | 908.0194 | 72.5551 | 103 | +/- 14.2 | 769.6471 | 61.22716 | 85 | +/- 13.3 | nr | nr | nr | nr | 3.142584 | 0.681511 | 89 | +/- 0.1 | Laterite Profile composite Ore South West WA | Pinkish gray | April-1997 | GBM397-7 | GBM397-7 | 32.05 | 744.5 | 260.5 | <2 | nr | 30.85 | 2.69 | 1765 | 55.8 | 0.62 | 4850 | 3.1 | <20 | 5.24 | 14.5 | 0.225 | <5 | nr | <40 | 2.995 | 18.95 | <5 | 0.7345 | <1 | nr | nr | 3.05 | nr | 36.25 | <2 | 1.61 | 835.5 | nr | nr | 0.485 | <5 | nr | nr | nr | GBM397-7 | nr | nr | nr | nr | nr | nr | nr | nr | nr | nr | nr | nr |  | GBM397-7 | nr | nr | nr | nr | nr | nr | nr | nr | nr | nr | nr | nr | nr | nr | nr | nr | nr | nr | nr | nr | nr | nr | nr | nr | nr | nr | nr | nr
GBM397-8 | 1320.545 | 80.10297 | 117 | +/- 14.7 | 1438.581 | 77.19091 | 141 | +/- 12.9 | 364.9595 | 24.14149 | 131 | +/- 4.2 | 191.3596 | 13.73545 | 119 | +/- 2.5 | 554.6177 | 63.03836 | 116 | +/- 11.6 | 96.34513 | 6.426957 | 67 | +/- 1.6 | 1.438696 | 0.5214409 | 115 | +/- 0.1 | Composite ex eastern goldfields | Pale yellowish brown | October-2009 | GBM397-8 | GBM397-8 | 5.665 | 564 | 166.5 | 3.84 | 3 | 53.85 | 4.11 | 507.5 | 102.5 | 0.865 | 4400 | 3.995 | <20 | 7.035 | 26 | 0.315 | 6 | 1350 | 109.05 | 4.56 | 16.3 | <3 | 0.978 | 0.7 | <10 | 0.7 | 15.55 | <50 | 15.95 | 2.3 | 1.775 | 374.5 | <100 | nr | 0.47 | 1 | nr | nr | nr | GBM397-8 | nr | nr | nr | nr | nr | nr | nr | nr | nr | nr | nr | nr | Low Stock | GBM397-8 | nr | nr | nr | nr | nr | nr | nr | nr | nr | nr | nr | nr | nr | nr | nr | nr | nr | nr | nr | nr | nr | nr | nr | nr | nr | nr | nr | nr | Low Stock
GBM397-9 | 42 | 10 | 45 | +/- 3 | 59 | 6 | 56 | +/- 1.6 | 73 | 30 | 58 | +/- 8 | 9 | 6 | 32 | +/- 2.2 | 11 | nr | nr | nr | nr | nr | nr | nr | 0.87 | nr | nr | nr | Basalt rock ex South West Mineral Field | Light gray | April-2007 | GBM397-9 | GBM397-9 | <0.2 | 3.74 | <100 | <2 | nr | 26.4 | <1 | 200 | 39.5 | 2.02 | 101 | 3.44 | <20 | 8.32 | 10 | 0.43 | <5 | nr | 24.7 | 5.65 | 31.7 | <5 | 2.13 | 1.26 | nr | nr | 1.32 | nr | <2 | <2 | 3.54 | 134 | nr | nr | 0.5 | <5 | nr | nr | nr | GBM397-9 | nr | nr | nr | nr | nr | nr | nr | nr | nr | nr | nr | nr | Low Stock | GBM397-9 | nr | nr | nr | nr | nr | nr | nr | nr | nr | nr | nr | nr | nr | nr | nr | nr | nr | nr | nr | nr | nr | nr | nr | nr | nr | nr | nr | nr | Low Stock
GBM997-5 | 6258.443 | 587.4253 | 149 | +/- 95.4 | 327.9783 | 31.3608 | 184 | +/- 4.6 | 85.14545 | 17.9048 | 165 | +/- 2.8 | 15.265625 | 9.912902 | 128 | +/- 1.7 | 124.838 | 22.99755 | 142 | +/- 3.8 | nr | nr | nr | nr | 1.293418 | 1.011766 | 79 | +/- 0.2 | Nickel sulphide ore,South West mineral field | Light brownish gray | April-2005 | GBM997-5 | GBM997-5 | 1.313333 | 133.3333 | <100 | 6.786667 | nr | 6.443333 | 1.456667 | 2120 | 241.6667 | <0.5 | 537.3333 | <1 | <20 | 14.26667 | 3.5 | <0.2 | <5 | nr | <20 | 0.98 | 8.293333 | <5 | 0.2286667 | <1 | <5 | nr | 0.9266667 | nr | <2 | <2 | 0.6 | <200 | <500 | 2.31 | <0.5 | <5 | nr | nr | nr | GBM997-5 | nr | nr | nr | nr | nr | nr | nr | nr | nr | nr | nr | nr |  | GBM997-5 | nr | nr | nr | nr | nr | nr | nr | nr | nr | nr | nr | nr | nr | nr | nr | nr | nr | nr | nr | nr | nr | nr | nr | nr | nr | nr | nr | nr
GBM997-9 | 16 | 6 | 54 | +/- 1.7 | 485 | 71 | 74 | +/- 16.6 | 16 | 4 | 52 | +/- 1.1 | 47 | 8 | 56 | +/- 2.2 | 5 | nr | nr | nr | nr | nr | nr | nr | 0.9 | nr | nr | nr | Laterite/Kaolin gold ore | Moderate reddish orange | October-1997 | GBM997-9 | GBM997-9 | 1.68 | 4.86 | <100 | 4.7 | nr | 5.69 | <1 | 204 | 1.26 | <0.5 | 3500 | 3.7 | <20 | 6.06 | 3.43 | <0.2 | 5.4 | nr | <20 | 0.61 | 14.7 | <5 | 0.122 | <1 | <5 | nr | 7.78 | nr | 2.85 | 3.4 | <0.5 | <100 | <500 | <1 | <0.2 | <5 | nr | nr | nr | GBM997-9 | nr | nr | nr | nr | nr | nr | nr | nr | nr | nr | nr | nr | Low Stock | GBM997-9 | nr | nr | nr | nr | nr | nr | nr | nr | nr | nr | nr | nr | nr | nr | nr | nr | nr | nr | nr | nr | nr | nr | nr | nr | nr | nr | nr | nr | Low Stock
GBM398-2 | 273 | 23 | 60 | +/- 6 | 235 | 18 | 74 | +/- 4.2 | 105 | 10 | 65 | +/- 2.5 | 74 | 15 | 64 | +/- 3.8 | 206 | 20 | 58 | +/- 5.3 | 22 | 5 | 50 | +/- 1.4 | 1 | 0.6 | 44 | +/- 0.2 | Low grade Cu/Au minor sulphide Ore.C present | Yellowish gray | April-1998 | GBM398-2 | GBM398-2 | 4.48 | 204 | 291 | <1 | nr | 42 | 9.15 | 155 | 21.1 | 0.9 | 493 | 3.76 | <20 | 3.46 | 19.1 | <0.2 | 8.1 | nr | 175 | 3.38 | 9.18 | <5 | 1.72 | 1.18 | <5 | nr | 7.81 | nr | 25 | <2 | 1.33 | 129 | <500 | 3.15 | 1.65 | <5 | nr | nr | nr | GBM398-2 | nr | nr | nr | nr | nr | nr | nr | nr | nr | nr | nr | nr |  | GBM398-2 | nr | nr | nr | nr | nr | nr | nr | nr | nr | nr | nr | nr | nr | nr | nr | nr | nr | nr | nr | nr | nr | nr | nr | nr | nr | nr | nr | nr | Low Stock
GBM398-10 | 175 | 21 | 61 | +/- 5.4 | 206 | 15 | 75 | +/- 3.5 | 134 | 12 | 65 | +/- 3 | 34 | 9 | 60 | +/- 2.3 | 131 | 13 | 52 | +/- 3.7 | 48 | 7 | 47 | +/- 2.1 | 1.9 | 0.9 | 57 | +/- 0.2 | Gold ore eastern goldfields. Basalt, minor sulphide. | Pale yellowish brown | April-1998 | GBM398-10 | GBM398-10 | 18.8 | 143 | 268 | 4.39 | nr | 24.1 | 11 | 94 | 51.9 | 1.17 | 2860 | 2.72 | <20 | 9.33 | 9.12 | 0.47 | <5 | nr | 63.9 | 4.06 | 38.1 | <5 | 1.57 | <1 | <5 | nr | 1.26 | nr | 33.2 | <2 | 3.36 | 157 | <500 | 4.53 | 1.65 | <5 | nr | nr | nr | GBM398-10 | nr | nr | nr | nr | nr | nr | nr | nr | nr | nr | nr | nr |  | GBM398-10 | nr | nr | nr | nr | nr | nr | nr | nr | nr | nr | nr | nr | nr | nr | nr | nr | nr | nr | nr | nr | nr | nr | nr | nr | nr | nr | nr | nr
GBM998-4 | 25.20007 | 5.190296 | 133 | +/- 0.9 | 7529.22 | 311.0574 | 148 | +/- 50.7 | 37.64112 | 10.04933 | 144 | +/- 1.7 | 356.9738 | 97.3386 | 154 | +/- 15.5 | 247.3722 | 26.13478 | 130 | +/- 4.6 | 47.50854 | 5.263254 | 126 | +/- 0.9 | 4.494931 | 0.7911293 | 144 | +/- 0.1 | Copper/Gold ore oxide ex Pilbara | Light brown | October-2009 | GBM998-4 | GBM998-4 | 9.72 | 257 | 1370 | 1 | <2 | 52.3 | 3.26 | 234.5 | 49.5 | 1.19 | 2990 | 3.21 | <20 | 4.76 | 26 | 0.265 | <1 | 25 | 63.95 | 4.9 | 12 | <2 | 0.082 | 0.9 | <5 | 0.8 | 9.895 | <50 | 4.38 | 5.32 | 1.6 | 50 | 220 | nr | 1.18 | 5 | nr | nr | nr | GBM998-4 | nr | nr | nr | nr | nr | nr | nr | nr | nr | nr | nr | nr | Low Stock | GBM998-4 | nr | nr | nr | nr | nr | nr | nr | nr | nr | nr | nr | nr | nr | nr | nr | nr | nr | nr | nr | nr | nr | nr | nr | nr | nr | nr | nr | nr
GBM998-5 | 25 | 16 | 64 | +/- 4 | 56 | 7 | 73 | +/- 1.6 | 84 | 40 | 77 | +/- 9.1 | 8 | 6 | 40 | +/- 1.9 | 10 | nr | nr | nr | 28 | 18 | 61 | +/- 4.6 | 0.6 | nr | nr | nr | Basalt Rock | Light olive gray | October-1998 | GBM998-5 | GBM998-5 | <0.2 | <1 | <100 | <1 | nr | 28.7 | 1.12 | 197 | 40 | 1.68 | <5 | 4.66 | <20 | 8.38 | 9.55 | 0.48 | <5 | nr | 20.8 | 5.33 | 34.1 | <5 | 2.14 | <1 | <5 | nr | 1.23 | nr | <2 | <2 | 3.2 | 145 | <500 | 7.32 | 0.32 | <5 | nr | nr | nr | GBM998-5 | nr | nr | nr | nr | nr | nr | nr | nr | nr | nr | nr | nr | Low Stock | GBM998-5 | nr | nr | nr | nr | nr | nr | nr | nr | nr | nr | nr | nr | nr | nr | nr | nr | nr | nr | nr | nr | nr | nr | nr | nr | nr | nr | nr | nr | Low Stock
GBM998-9 | 12.7018 | 4.394699 | 124 | +/- 0.8 | 21.98018 | 4.956703 | 138 | +/- 0.8 | 27.19143 | 9.849594 | 152 | +/- 1.6 | 7.923346 | 4.450099 | 107 | +/- 0.9 | 5.2 | 6.192598 | 32 | +/- 2.3 | 7.499561 | 3.433549 | 114 | +/- 0.6 | 101.1669 | 4.839744 | 127 | +/- 0.9 | Au/Ag ex Indonesia | Light brownish gray | October-2009 | GBM998-9 | GBM998-9 | <0.1 | <0.5 | <50 | <1 | <2 | 6.755 | 15.55 | 56.6 | 8.155 | 0.5 | 1740 | 18.25 | <20 | 2.045 | 2.91 | 0.22 | 2 | 15 | 480 | 1.42 | 7.605 | <1 | 1.11 | 0.705 | <5 | <0.5 | 0.84 | <50 | <1 | 0.5 | 1.23 | 30 | 776.5 | 1.6 | 1.78 | 99.15 | nr | nr | nr | GBM998-9 | nr | nr | nr | nr | nr | nr | nr | nr | nr | nr | nr | nr | Low Stock | GBM998-9 | nr | nr | nr | nr | nr | nr | nr | nr | nr | nr | nr | nr | nr | nr | nr | nr | nr | nr | nr | nr | nr | nr | nr | nr | nr | nr | nr | nr | Low Stock
GBM998-10 | 23610.48 | 1409.678 | 113 | +/- 263.9 | 15413.85 | 853.5207 | 150 | +/- 138.2 | 90.4248 | 14.19652 | 127 | +/- 2.5 | 40.62961 | 13.93578 | 129 | +/- 2.4 | 24.89622 | 9.557886 | 90 | +/- 2 | 1202.222 | 159.1937 | 124 | +/- 28.4 | 3.465983 | 0.9023957 | 117 | +/- 0.2 | Nickel ore ex Pilbara | Olive gray | April-2008 | GBM998-10 | GBM998-10 | 0.1 | 29.2 | <100 | <2 | nr | 13 | <3 | 242.5 | 1360 | nr | 1065 | 0.925 | 152 | 38.25 | 6.69 | <0.2 | <5 | nr | <30 | 1.285 | 9.73 | 10.15 | 0.396 | <3 | <5 | nr | <0.5 | nr | <6 | <2 | 0.5 | <100 | <500 | 3.465 | <0.2 | <5 | nr | nr | nr | GBM998-10 | nr | nr | nr | nr | nr | nr | nr | nr | nr | nr | nr | nr |  | GBM998-10 | nr | nr | nr | nr | nr | nr | nr | nr | nr | nr | nr | nr | nr | nr | nr | nr | nr | nr | nr | nr | nr | nr | nr | nr | nr | nr | nr | nr
GBM399-2 | 14 | 5 | 54 | +/- 1.4 | 205 | 14 | 76 | +/- 3.2 | 309 | 23 | 62 | +/- 5.9 | 28 | 6 | 62 | +/- 1.5 | 4 | 2 | 31 | +/- 0.7 | 3 | nr | nr | nr | 0.7 | 0.3 | 38 | +/- 0.1 | Soil | Pinkish gray | April-1999 | GBM399-2 | GBM399-2 | 0.37 | 3.85 | <100 | <1 | nr | <2 | 33.5 | 17.4 | <1 | <0.5 | 372 | 3.2 | <20 | 0.21 | 0.54 | <0.2 | <5 | nr | 1310 | <0.2 | 0.4 | <5 | 1.29 | <1 | <5 | nr | <0.5 | nr | <2 | <2 | <0.5 | 358 | <500 | <1 | 4.18 | <5 | nr | nr | nr | GBM399-2 | nr | nr | nr | nr | nr | nr | nr | nr | nr | nr | nr | nr |  | GBM399-2 | nr | nr | nr | nr | nr | nr | nr | nr | nr | nr | nr | nr | nr | nr | nr | nr | nr | nr | nr | nr | nr | nr | nr | nr | nr | nr | nr | nr
GBM399-3 | 37 | 7 | 58 | +/- 1.9 | 54 | 5 | 75 | +/- 1.2 | 66 | 12 | 65 | +/- 3 | 15 | 6 | 59 | +/- 1.6 | 45 | 6 | 51 | +/- 1.7 | 21 | 5 | 57 | +/- 1.3 | 1 | 0.6 | 36 | +/- 0.2 | Gold ore Eastern Goldfields | Pinkish gray | April-1999 | GBM399-3 | GBM399-3 | 6.29 | 46.2 | <100 | 1.37 | nr | 14.6 | 21.4 | 66.2 | 24.4 | 0.63 | 841 | 12.1 | <20 | 4.75 | 4.82 | 0.26 | <5 | nr | 608 | 2.32 | 20.2 | <5 | 1.65 | <1 | <5 | nr | 0.84 | nr | 13.5 | <2 | 1.79 | <100 | <500 | 2.89 | 2.79 | <5 | nr | nr | nr | GBM399-3 | nr | nr | nr | nr | nr | nr | nr | nr | nr | nr | nr | nr |  | GBM399-3 | nr | nr | nr | nr | nr | nr | nr | nr | nr | nr | nr | nr | nr | nr | nr | nr | nr | nr | nr | nr | nr | nr | nr | nr | nr | nr | nr | nr | Low Stock
GBM399-6 | 20 | 6 | 54 | +/- 1.7 | 21373 | 739 | 69 | +/- 178.8 | 2488 | 164 | 65 | +/- 41 | 1446 | 57 | 57 | +/- 15.3 | 175 | 20 | 57 | +/- 5.4 | 4 | 2 | 36 | +/- 0.7 | 15.5 | 1.1 | 64 | +/- 0.3 | Oxide Copper ore | Moderate orange pink | April-1999 | GBM399-6 | GBM399-6 | 3.65 | 178 | <100 | <1 | nr | 3.51 | 31.1 | 33.5 | 2.9 | <0.5 | 968 | 1.05 | <20 | 2.27 | 0.96 | <0.2 | 180 | nr | 1260 | 0.42 | 2.34 | <5 | 1.3 | <1 | <5 | nr | <0.5 | nr | <2 | <2 | <0.5 | 2800 | <500 | <1 | 3.8 | 15.5 | nr | nr | nr | GBM399-6 | nr | nr | nr | nr | nr | nr | nr | nr | nr | nr | nr | nr |  | GBM399-6 | nr | nr | nr | nr | nr | nr | nr | nr | nr | nr | nr | nr | nr | nr | nr | nr | nr | nr | nr | nr | nr | nr | nr | nr | nr | nr | nr | nr
GBM399-7 | 33 | 9 | 60 | +/- 2.3 | 41 | 6 | 73 | +/- 1.4 | 51 | 14 | 67 | +/- 3.4 | 40 | 9 | 64 | +/- 2.3 | 14 | 6 | 43 | +/- 1.9 | 24 | 4 | 57 | +/- 1.1 | 0.6 | 0.3 | 30 | +/- 0.1 | Low grade cuttings and soil | Pale red | April-1999 | GBM399-7 | GBM399-7 | 1.6 | 14.4 | <100 | <1 | nr | 8.29 | 25.9 | 65 | 28.4 | <0.5 | 19.9 | 4.97 | <20 | 2.83 | 2.9 | <0.2 | 8.1 | nr | 1020 | 1.49 | 9.03 | <5 | 1.59 | 1.03 | <5 | nr | 0.51 | nr | <2 | <2 | 1.01 | <100 | <500 | 1.84 | 3.35 | <5 | nr | nr | nr | GBM399-7 | nr | nr | nr | nr | nr | nr | nr | nr | nr | nr | nr | nr |  | GBM399-7 | nr | nr | nr | nr | nr | nr | nr | nr | nr | nr | nr | nr | nr | nr | nr | nr | nr | nr | nr | nr | nr | nr | nr | nr | nr | nr | nr | nr
GBM999-6 | 219.4817 | 17.20831 | 109 | +/- 3.3 | 638.6276 | 39.55244 | 133 | +/- 6.8 | 86.70883 | 9.038299 | 111 | +/- 1.7 | 13.38062 | 5.221176 | 97 | +/- 1.1 | 12.71333 | 3.331893 | 75 | +/- 0.8 | 23.19053 | 3.483226 | 95 | +/- 0.7 | 0.8807143 | 0.4454807 | 70 | +/- 0.1 | Basalt rock with trace mineralisation | Light Gray | October-2003 | GBM999-6 | GBM999-6 | 0.505 | 10.22 | 298 | <1 | nr | 33.25 | 10.45 | 174 | 23.45 | 0.815 | 818 | 3.73 | <20 | 4.235 | 17.1 | <0.2 | 25.7 | nr | 206 | 2.67 | 10.345 | <5 | 2.35 | 1.61 | <5 | nr | 7.12 | nr | 26.6 | <2 | 0.955 | 117 | <500 | 3.385 | 1.22 | <5 | nr | nr | nr | GBM999-6 | nr | nr | nr | nr | nr | nr | nr | nr | nr | nr | nr | nr |  | GBM999-6 | nr | nr | nr | nr | nr | nr | nr | nr | nr | nr | nr | nr | nr | nr | nr | nr | nr | nr | nr | nr | nr | nr | nr | nr | nr | nr | nr | nr
GBM999-8 | 3014.025 | 160.6586 | 108 | +/- 30.8 | 1851.763 | 108.1637 | 132 | +/- 18.7 | 537.1555 | 32.07444 | 119 | +/- 5.8 | 1060.547 | 67.99022 | 119 | +/- 12.4 | 185.4588 | 13.98556 | 85 | +/- 3 | 25.08081 | 3.820975 | 99 | +/- 0.8 | 1.771684 | 0.3259813 | 95 | +/- 0.1 | Sulphide Cu/Au Ore Pilbara | Light olive gray | October-2005 | GBM999-8 | GBM999-8 | 1.085 | 191 | 271.5 | <1 | <5 | 27.55 | 6.11 | 352 | 26.65 | 0.975 | 869 | 3.82 | <50 | 6.055 | 13.4 | 0.3 | 39.85 | 3060 | 148.5 | 2.97 | 17.8 | <5 | 2.045 | <1 | <10 | <0.5 | 4.4 | <100 | 20.25 | 1.4 | 1.58 | 607.5 | 260 | 4.45 | 1.15 | 2 | nr | nr | nr | GBM999-8 | nr | nr | nr | nr | nr | nr | nr | nr | nr | nr | nr | nr | Low Stock | GBM999-8 | nr | nr | nr | nr | nr | nr | nr | nr | nr | nr | nr | nr | nr | nr | nr | nr | nr | nr | nr | nr | nr | nr | nr | nr | nr | nr | nr | nr | Low Stock
GBM300-4 | 8117.58 | 601.8633 | 59 | +/- 158.2 | 266.3217 | 20.49093 | 72 | +/- 4.8 | 97.52075 | 28.09645 | 67 | +/- 6.9 | 9.565116 | 5.880471 | 43 | +/- 1.8 | 17.89625 | 4.165247 | 40 | +/- 1.3 | 257.7623 | 33.9354 | 61 | +/- 8.8 | 0.7159375 | 0.5429303 | 32 | +/- 0.2 | Nickel Ore ex South West | Light olive gray | April-2000 | GBM300-4 | GBM300-4 | 2.5 | 17 | 180 | <1 | nr | 13 | 5 | 530 | 290 | 0.8 | 33 | 1 | <20 | 13.1 | 6 | 0.21 | <5 | nr | 60 | 2.1 | 32.1 | <5 | 0.86 | 1 | <5 | nr | 0.7 | nr | <4 | <2 | 1.6 | 210 | <500 | 5 | <0.2 | <5 | nr | nr | nr | GBM300-4 | nr | nr | nr | nr | nr | nr | nr | nr | nr | nr | nr | nr |  | GBM300-4 | nr | nr | nr | nr | nr | nr | nr | nr | nr | nr | nr | nr | nr | nr | nr | nr | nr | nr | nr | nr | nr | nr | nr | nr | nr | nr | nr | nr
GBM300-5 | 76.48571 | 10.0514 | 175 | +/- 1.5 | 10778.89 | 531.1298 | 199 | +/- 74.4 | 35.141 | 7.548413 | 180 | +/- 1.1 | 322.0638 | 22.12375 | 180 | +/- 3.3 | 571.1853 | 53.42872 | 174 | +/- 8 | 332.1581 | 29.67258 | 172 | +/- 4.5 | 3.646705 | 0.8186926 | 176 | +/- 0.1 | Cu / Au Ore ex Pilbara sulphide | Medium light gray | April-2006 | GBM300-5 | GBM300-5 | 2.455 | 581 | 73 | 5.4 | nr | 206 | <1 | 492.25 | 366.5 | 1.76 | 5605 | 5.875 | <16 | 6.6025 | 118.75 | 0.5625 | 1 | 94 | <30 | 14.35 | 22.925 | <3 | 1.355 | <1 | <5 | 1.5 | 9.79 | <100 | 128.5 | 1.7 | 4.17 | 10 | <500 | 7.885 | <0.5 | 4 | nr | nr | nr | GBM300-5 | nr | nr | nr | nr | nr | nr | nr | nr | nr | nr | nr | nr | Low Stock | GBM300-5 | nr | nr | nr | nr | nr | nr | nr | nr | nr | nr | nr | nr | nr | nr | nr | nr | nr | nr | nr | nr | nr | nr | nr | nr | nr | nr | nr | nr | Low Stock
GBM300-9 | 3765.042 | 248.4117 | 57 | +/- 66.5 | 316.7883 | 21.06348 | 72 | +/- 5 | 84.24853 | 27.62245 | 68 | +/- 6.7 | 10.26721 | 8.254217 | 43 | +/- 2.6 | 10.72412 | 2.322755 | 34 | +/- 0.8 | 182.4759 | 25.8002 | 58 | +/- 6.8 | 0.8263333 | 0.5724869 | 30 | +/- 0.2 | Nickel Ore ex South west | Greenish gray | April-2000 | GBM300-9 | GBM300-9 | 1.8 | 11 | 360 | 1 | nr | 15 | 7 | 120 | 220 | 0.8 | 57.2 | 1 | <20 | 13.8 | 7 | 0.2 | <5 | nr | 62 | 2.3 | 37.4 | <5 | 1.3 | 1 | <5 | nr | 1.1 | nr | <4 | <2 | 1.8 | 170 | <500 | 6 | 0.8 | <5 | nr | nr | nr | GBM300-9 | nr | nr | nr | nr | nr | nr | nr | nr | nr | nr | nr | nr | Low Stock | GBM300-9 | nr | nr | nr | nr | nr | nr | nr | nr | nr | nr | nr | nr | nr | nr | nr | nr | nr | nr | nr | nr | nr | nr | nr | nr | nr | nr | nr | nr | Low Stock
GBM900-2 | 885.666 | 82.32676 | 50 | +/- 23.6 | 859.4831 | 41.09503 | 59 | +/- 10.8 | 333.6054 | 18.99784 | 56 | +/- 5.1 | 464.3151 | 24.34276 | 53 | +/- 6.8 | 786.1431 | 62.85339 | 51 | +/- 17.9 | 61.44167 | 10.65483 | 48 | +/- 3.1 | 1.258333 | 0.8425308 | 42 | +/- 0.3 | Gold Ore ex Eastern Goldfields | Grayish orange | October-2000 | GBM900-2 | GBM900-2 | 237 | 857 | 242 | 4.72 | nr | 34.8 | 6.82 | 484 | 60.4 | 0.88 | 2740 | 2.68 | <20 | 10.5 | 20.1 | 0.22 | <5 | nr | 99.8 | 3.56 | 20.8 | <5 | 1.37 | <1 | <5 | nr | 3.96 | nr | 41 | <2 | 1.51 | 366 | <500 | 2.33 | 0.68 | <5 | nr | nr | nr | GBM900-2 | nr | nr | nr | nr | nr | nr | nr | nr | nr | nr | nr | nr | Low Stock | GBM900-2 | nr | nr | nr | nr | nr | nr | nr | nr | nr | nr | nr | nr | nr | nr | nr | nr | nr | nr | nr | nr | nr | nr | nr | nr | nr | nr | nr | nr | Low Stock
GBM900-8 | 38467.57 | 1898.069 | 118 | +/- 347.5 | 45.92084 | 5.452411 | 125 | +/- 1 | 53.348 | 23.75304 | 125 | +/- 4.2 | 9.568913 | 5.384 | 92 | +/- 1.1 | 7.565781 | 3.612667 | 73 | +/- 0.8 | 50.3238 | 10.86731 | 121 | +/- 2 | 4.660992 | 0.3825221 | 121 | +/- 0.1 | Oxide Cap Rock | Light gray | April-2009 | GBM900-8 | GBM900-8 | 0.2 | 6.305 | <50 | <1 | <4 | 12.85 | 18.85 | 141.5 | 56.1 | 0.84 | 892.5 | 3.955 | <20 | 4.125 | 5.065 | 0.26 | <1.5 | 38000 | 727 | 2.575 | 16.15 | <1 | 1.915 | 0.3 | <5 | 0.6 | 0.685 | <50 | 2 | <0.3 | 1.545 | 140 | <100 | 3.51 | 3.47 | 5.1 | nr | nr | nr | GBM900-8 | 4.19 | 63.36 | 12.14 | 0.94 | 0.08 | 4.55 | 0.07 | 0.04 | 2.73 | 3.4 | 2.34 | -0.66 |  | GBM900-8 | nr | nr | nr | nr | nr | nr | nr | nr | nr | nr | nr | nr | nr | nr | nr | nr | nr | nr | nr | nr | nr | nr | nr | nr | nr | nr | nr | nr
GBM301-3 | 7909.961 | 366.2815 | 109 | +/- 69.9 | 775.5849 | 51.35785 | 139 | +/- 8.6 | 94.00177 | 28.84844 | 130 | +/- 5 | 10.96297 | 6.671638 | 91 | +/- 1.4 | 304.3538 | 31.53363 | 106 | +/- 6.1 | 186.9264 | 15.82604 | 107 | +/- 3 | 0.8727612 | 0.5502659 | 67 | +/- 0.1 | Low Grade Nickel sulphide | Light olive gray | April-2008 | GBM301-3 | GBM301-3 | 2.83 | 304.5 | 91 | 0.6 | <5 | 22.55 | 1.44 | 238.5 | 202 | 1.845 | 1165 | 3.58 | <50 | 10.2 | 8.23 | 0.36 | <1 | 7800 | 7 | 4.475 | 26.75 | <5 | 1.7 | <0.5 | <10 | 0.7 | 1.345 | <100 | <1 | <0.2 | 2.68 | 128 | <200 | 5.48 | 0.46 | 1 | nr | nr | nr | GBM301-3 | nr | nr | nr | nr | nr | nr | nr | nr | nr | nr | nr | nr |  | GBM301-3 | nr | nr | nr | nr | nr | nr | nr | nr | nr | nr | nr | nr | nr | nr | nr | nr | nr | nr | nr | nr | nr | nr | nr | nr | nr | nr | nr | nr
GBM301-4 | 1430.242 | 76.21415 | 115 | +/- 14.1 | 1655.991 | 86.20615 | 134 | +/- 14.8 | 447.7691 | 31.78619 | 128 | +/- 5.6 | 762.19875 | 46.25882 | 120 | +/- 8.4 | 307.9763 | 19.46518 | 97 | +/- 3.9 | 123.3938 | 11.176 | 113 | +/- 2.1 | 1.941959 | 0.4099961 | 97 | +/- 0.1 | Au ore ex Eastern Goldfields | Pale yellowish brown | April-2006 | GBM301-4 | GBM301-4 | 6.91 | 312.5 | 236.5 | 1.43 | nr | 53.35 | 7.08 | 220.5 | 130.5 | 0.89 | 5685 | 3.8 | <13 | 8.52 | 29.85 | 0.265 | <5 | 1450 | 242.5 | 4.56 | 13.05 | <3 | 1.44 | <0.5 | <5 | 1.5 | 6.09 | <100 | 36.15 | 1.3 | 1.925 | 437 | <500 | 2.13 | 1.23 | 2 | nr | nr | nr | GBM301-4 | nr | nr | nr | nr | nr | nr | nr | nr | nr | nr | nr | nr | Low Stock | GBM301-4 | nr | nr | nr | nr | nr | nr | nr | nr | nr | nr | nr | nr | nr | nr | nr | nr | nr | nr | nr | nr | nr | nr | nr | nr | nr | nr | nr | nr | Low Stock
GBM301-9 | 102.4376 | 15.5191 | 119 | +/- 2.8 | 2880.582 | 196.3088 | 147 | +/- 32.1 | 7208.328 | 433.1762 | 134 | +/- 74.3 | 388.9107 | 85.05256 | 127 | +/- 15 | 317.271 | 36.25263 | 107 | +/- 7 | 47.59818 | 8.108385 | 110 | +/- 1.5 | 11.2204 | 1.552176 | 126 | +/- 0.3 | Pyrite Concentrate Composites | Medium dark gray | October-2001 | GBM301-9 | GBM301-9 | 13.9 | 316 | 26350 | <1 | nr | 15.7 | 3.32 | 787 | 47.1 | 0.61 | 1115 | 1.36 | <20 | 26.1 | 8.05 | <0.2 | 27.65 | nr | 31.1 | 1.39 | 9.405 | 11.9 | 0.3325 | <1 | 12.5 | nr | 1.22 | nr | 6.4 | <2 | 0.875 | 6935 | <500 | 2.46 | 0.64 | 10.45 | nr | nr | nr | GBM301-9 | nr | nr | nr | nr | nr | nr | nr | nr | nr | nr | nr | nr |  | GBM301-9 | nr | nr | nr | nr | nr | nr | nr | nr | nr | nr | nr | nr | nr | nr | nr | nr | nr | nr | nr | nr | nr | nr | nr | nr | nr | nr | nr | nr
GBM901-4 | 18.44215 | 9.852298 | 107 | +/- 1.9 | 946.2479 | 57.44304 | 131 | +/- 10 | 68.5585 | 26.39459 | 127 | +/- 4.7 | 9.029277 | 3.990859 | 83 | +/- 0.9 | 6.270755 | 4.41145 | 53 | +/- 1.2 | 21.32254 | 11.44539 | 114 | +/- 2.1 | 0.7267698 | 0.4601381 | 63 | +/- 0.1 | Copper costean material NSW | Light gray | April-2007 | GBM901-4 | GBM901-4 | 0.46 | 3.07 | 186.5 | <1 | <5 | 19.55 | 14.3 | 109.5 | 29 | 1.21 | 236 | 15.05 | <50 | 6.42 | 9.075 | 0.345 | <5 | 26 | 454 | 3.895 | 23.1 | <5 | 2.285 | <1 | <10 | 0.8 | 2.01 | <100 | <2 | <2 | 2.38 | 104.5 | 612.5 | 4.16 | 2.77 | <5 | nr | nr | nr | GBM901-4 | nr | nr | nr | nr | nr | nr | nr | nr | nr | nr | nr | nr |  | GBM901-4 | nr | nr | nr | nr | nr | nr | nr | nr | nr | nr | nr | nr | nr | nr | nr | nr | nr | nr | nr | nr | nr | nr | nr | nr | nr | nr | nr | nr
GBM302-1 | 1179.888 | 81.84551 | 102 | +/- 16.2 | 120.2432 | 10.70438 | 111 | +/- 2 | 230.3723 | 48.09607 | 117 | +/- 8.8 | 38.1151 | 7.252731 | 102 | +/- 1.4 | 747.7723 | 49.75635 | 101 | +/- 9.9 | 159.3653 | 14.15414 | 101 | +/- 2.8 | 0.9016279 | 0.8618854 | 43 | +/- 0.3 | Oxide ore ex Southern Cross W.A. | Grayish orange | October-2005 | GBM302-1 | GBM302-1 | 4.455 | 761.5 | 170 | 7.905 | <5 | 40.85 | 1.925 | 2170 | 172.5 | 1.98 | 2335 | 1.325 | <50 | 9.66 | 15.7 | 0.43 | <5 | 1200 | 27 | 5.635 | 33.85 | <5 | 0.6525 | <1 | <10 | 0.7 | 1.525 | <100 | 22.8 | 2.2 | 2.74 | 271 | <500 | 2.71 | <0.2 | 2 | nr | nr | nr | GBM302-1 | nr | nr | nr | nr | nr | nr | nr | nr | nr | nr | nr | nr |  | GBM302-1 | nr | nr | nr | nr | nr | nr | nr | nr | nr | nr | nr | nr | nr | nr | nr | nr | nr | nr | nr | nr | nr | nr | nr | nr | nr | nr | nr | nr
GBM302-4 | 118.4107 | 27.99331 | 103 | +/- 5.5 | 159.5533 | 22.71668 | 120 | +/- 4.1 | 84.57477 | 14.85912 | 111 | +/- 2.8 | 12.54158 | 6.912251 | 76 | +/- 1.6 | 738.484375 | 68.83409 | 96 | +/- 14 | 20.56854 | 4.840494 | 89 | +/- 1 | 0.8245946 | 0.639189 | 37 | +/- 0.2 | Oxide Gold Ore ex Murchison | Light brown | October-2005 | GBM302-4 | GBM302-4 | 10.035 | 769 | 104.5 | 2.445 | <5 | 26.15 | <1 | 1325 | 20.95 | 0.98 | 2555 | 4.74 | <50 | 14 | 12.75 | 0.35 | <5 | 140 | 8 | 3.25 | 52.15 | <5 | 0.1915 | <1 | <10 | <0.5 | 4.01 | <100 | 18.25 | 0.9 | 2.07 | 92.5 | <500 | <1 | <0.2 | <5 | nr | nr | nr | GBM302-4 | nr | nr | nr | nr | nr | nr | nr | nr | nr | nr | nr | nr | Low Stock | GBM302-4 | nr | nr | nr | nr | nr | nr | nr | nr | nr | nr | nr | nr | nr | nr | nr | nr | nr | nr | nr | nr | nr | nr | nr | nr | nr | nr | nr | nr | Low Stock
GBM302-5 | 497.8503 | 41.6166 | 104 | +/- 8.1 | 1059.34 | 67.81923 | 129 | +/- 11.9 | 359.4331 | 24.05026 | 111 | +/- 4.5 | 239.0767 | 14.45557 | 105 | +/- 2.8 | 1873.376 | 124.6317 | 101 | +/- 24.7 | 49.8196875 | 4.83112 | 96 | +/- 1 | 1.794053 | 0.4471873 | 95 | +/- 0.1 | Composite Gold Ores | Pale yellowish brown | April-2008 | GBM302-5 | GBM302-5 | 194.5 | 1910 | 420.5 | 4.675 | <5 | 27.4 | 4.605 | 720.5 | 50.6 | 0.81 | 3115 | 5.49 | <50 | 9.395 | 15.55 | 0.37 | <2 | 530 | 59.75 | 3.385 | 22.3 | <5 | 0.867 | 1.1 | <30 | <0.5 | 4.53 | <220 | 40.7 | 1.6 | 1.53 | 372 | <200 | 1.99 | 1.37 | 1 | nr | nr | nr | GBM302-5 | nr | nr | nr | nr | nr | nr | nr | nr | nr | nr | nr | nr |  | GBM302-5 | nr | nr | nr | nr | nr | nr | nr | nr | nr | nr | nr | nr | nr | nr | nr | nr | nr | nr | nr | nr | nr | nr | nr | nr | nr | nr | nr | nr
GBM903-3 | 2758.313 | 132.2471 | 55 | +/- 36.1 | 166.5207 | 16.30813 | 61 | +/- 4.2 | 41.56255 | 14.99849 | 55 | +/- 4.1 | 34.24444 | 7.240574 | 54 | +/- 2 | 33.00026 | 3.589708 | 38 | +/- 1.2 | 59.934 | 6.433224 | 50 | +/- 1.8 | 0.7059091 | nr | nr | nr | UB cuttings & soil samples | Pale yellowish brown | October-2003 | GBM903-3 | GBM903-3 | 1.65 | 36.3 | <100 | 3.22 | nr | 5.89 | 73.6 | 1360 | 62.3 | <0.5 | 174 | 7.59 | <20 | 3.43 | 2.79 | <0.2 | <5 | nr | 2150 | 0.51 | 6.1 | <5 | 1.71 | <1 | <5 | nr | 1.28 | nr | <2 | <2 | <0.5 | <100 | <500 | <1 | 5.96 | <5 | nr | nr | nr | GBM903-3 | nr | nr | nr | nr | nr | nr | nr | nr | nr | nr | nr | nr |  | GBM903-3 | nr | nr | nr | nr | nr | nr | nr | nr | nr | nr | nr | nr | nr | nr | nr | nr | nr | nr | nr | nr | nr | nr | nr | nr | nr | nr | nr | nr
GBM903-5 | 1772.902 | 96.79815 | 127 | +/- 17.1 | 1436.256 | 72.31737 | 142 | +/- 12 | 684.5215 | 36.09756 | 130 | +/- 6.3 | 252.4834 | 17.10918 | 122 | +/- 3.1 | 932.1103 | 56.23612 | 114 | +/- 10.5 | 47.97125 | 4.815503 | 118 | +/- 0.9 | 3.206111 | 0.3340793 | 108 | +/- 0.1 | Sulphide Gold Ore. Composite of mines | Light olive gray | October-2009 | GBM903-5 | GBM903-5 | 83.85 | 950 | 410.5 | 1.255 | 5 | 44.55 | 4.515 | 262 | 50.05 | 0.895 | 2005 | 3.29 | <20 | 5.44 | 21.75 | 0.295 | 10.5 | 1750 | 98.85 | 3.805 | 13.6 | <4 | 1.015 | 2.835 | <5 | 0.5 | 8.775 | <120 | 16.2 | 2.8 | 1.37 | 696 | 210 | 4.01 | 1.29 | 3 | nr | nr | nr | GBM903-5 | nr | nr | nr | nr | nr | nr | nr | nr | nr | nr | nr | nr |  | GBM903-5 | nr | nr | nr | nr | nr | nr | nr | nr | nr | nr | nr | nr | nr | nr | nr | nr | nr | nr | nr | nr | nr | nr | nr | nr | nr | nr | nr | nr
GBM903-7 | 21.4407 | 3.848141 | 114 | +/- 0.7 | 313.0226 | 17.99818 | 136 | +/- 3.1 | 669.4519 | 35.72075 | 132 | +/- 6.2 | 48.90459 | 4.800191 | 114 | +/- 0.9 | 33.33923 | 4.384856 | 91 | +/- 0.9 | 11.78491 | 2.851267 | 112 | +/- 0.5 | 3.034359 | 0.3315087 | 117 | +/- 0.1 | Sulphide Gold Ore | Medium light gray | October-2009 | GBM903-7 | GBM903-7 | 1.59 | 33.9 | 2655 | <1 | <2 | 7.57 | 20.05 | 137.5 | 13 | <0.5 | 1735 | 1.905 | <20 | 4.92 | 3.085 | 0.14 | 11 | 25 | 665 | 1.24 | 7.48 | <1 | 1.045 | 0.3 | <5 | <0.5 | 0.62 | <50 | <1 | 0.4 | 0.8 | 692 | <100 | 1.67 | 2.24 | 3 | nr | nr | nr | GBM903-7 | nr | nr | nr | nr | nr | nr | nr | nr | nr | nr | nr | nr |  | GBM903-7 | nr | nr | nr | nr | nr | nr | nr | nr | nr | nr | nr | nr | nr | nr | nr | nr | nr | nr | nr | nr | nr | nr | nr | nr | nr | nr | nr | nr
GBM903-10 | 559.1018 | 37.73775 | 55 | +/- 10.3 | 197.6109 | 10.62254 | 57 | +/- 2.8 | 139.8233 | 12.44758 | 57 | +/- 3.3 | 74.25796 | 7.840641 | 49 | +/- 2.3 | 2778.832 | 155.7046 | 49 | +/- 45.2 | 57.372 | 5.477525 | 50 | +/- 1.6 | 1.208298 | 0.4835751 | 47 | +/- 0.1 | Oxide Gold Ores | Pale yellowish brown | October-2003 | GBM903-10 | GBM903-10 | 28.7 | 2600 | 348 | <1 | nr | 35 | 3.74 | 312 | 58.8 | 1.13 | 3390 | 2.49 | <20 | 7.55 | 16.7 | <0.2 | <5 | nr | 57.8 | 3.32 | 17.9 | <5 | 0.772 | <1 | <5 | nr | 3.63 | nr | 11.1 | <2 | 1.29 | 112 | <500 | 1.74 | 0.85 | <5 | nr | nr | nr | GBM903-10 | nr | nr | nr | nr | nr | nr | nr | nr | nr | nr | nr | nr |  | GBM903-10 | nr | nr | nr | nr | nr | nr | nr | nr | nr | nr | nr | nr | nr | nr | nr | nr | nr | nr | nr | nr | nr | nr | nr | nr | nr | nr | nr | nr
GBM904-3 | 323.0465 | 29.88395 | 167 | +/- 4.6 | 515.2845 | 31.60708 | 193 | +/- 4.5 | 464.4063 | 30.64017 | 181 | +/- 4.5 | 489.0812 | 32.6945 | 172 | +/- 4.9 | 269.7482 | 30.9939 | 161 | +/- 4.8 | 82.28575 | 12.77389 | 167 | +/- 2 | 1.762759 | 0.4503449 | 145 | +/- 0.1 | Sulphide ore from Metallurgical Composites | Light olive gray | April-2005 | GBM904-3 | GBM904-3 | 4.98 | 281 | 245 | 1.75 | <6.2 | 25.6 | 3.9 | 215.5 | 96.25 | 1.225 | 5767.5 | 8.745 | <50 | 9.88 | 13.35 | 0.3075 | 6.85 | 362.5 | 132.5 | 4.23 | 21.925 | 1.9 | 1.63 | 14.1 | <10 | 0.735 | 2.365 | <100 | 9.295 | 1.975 | 2.52 | 485 | 315 | nr | 1 | 1.7 | <0.17 | 14.5 | nr | GBM904-3 | nr | nr | nr | nr | nr | nr | nr | nr | nr | nr | nr | nr | Low Stock | GBM904-3 | nr | nr | nr | nr | nr | nr | nr | nr | nr | nr | nr | nr | nr | nr | nr | nr | nr | nr | nr | nr | nr | nr | nr | nr | nr | nr | nr | nr | Low Stock
GBM904-5 | 38.52857 | 7.794117 | 56 | +/- 2.1 | 1111.199375 | 57.58946 | 64 | +/- 14.5 | 25.59264 | 7.671702 | 53 | +/- 2.1 | 31.28204 | 4.167224 | 54 | +/- 1.1 | 108.1758 | 12.5511 | 52 | +/- 3.5 | 154.7686 | 27.23769 | 59 | +/- 7.2 | 0.8118182 | 0.4734082 | 33 | +/- 0.2 | Copper Gold Ore Plibara | Very light gray | October-2004 | GBM904-5 | GBM904-5 | 0.5 | 109 | 63 | 0.9 | <5 | 81 | 0.7 | 65 | 190 | 1 | 652 | 12 | <50 | 1.7 | 42 | 0.4 | 2 | 51 | 42 | 6.4 | 8.3 | <5 | 2.1 | 1.3 | <10 | 0.9 | 15 | <100 | 25 | 3.1 | 3 | <100 | 420 | nr | nr | nr | nr | nr | nr | GBM904-5 | nr | nr | nr | nr | nr | nr | nr | nr | nr | nr | nr | nr |  | GBM904-5 | nr | nr | nr | nr | nr | nr | nr | nr | nr | nr | nr | nr | nr | nr | nr | nr | nr | nr | nr | nr | nr | nr | nr | nr | nr | nr | nr | nr
GBM904-10 | 2708.739 | 176.1481 | 57 | +/- 47.2 | 162.3296875 | 11.68702 | 64 | +/- 2.9 | 39.47678 | 11.57554 | 59 | +/- 3 | 34.55931 | 6.389609 | 58 | +/- 1.7 | 34.6448 | 11.35005 | 50 | +/- 3.3 | 59.01288 | 5.214024 | 52 | +/- 1.5 | 0.5358824 | nr | nr | nr | Yilgarn Ore | Light brownish gray | October-2004 | GBM904-10 | GBM904-10 | 1.5 | 36 | <50 | 4.5 | <5 | 7 | 73.8 | 1200 | 65 | <1 | 190 | 5 | <50 | 3.2 | 3 | <0.2 | 2 | 2980 | 2110 | 0.5 | 5.4 | <5 | 1.5 | <0.5 | <10 | <0.5 | 0.8 | <100 | <1 | 0.5 | <2 | <100 | 470 | nr | nr | nr | nr | nr | nr | GBM904-10 | nr | nr | nr | nr | nr | nr | nr | nr | nr | nr | nr | nr |  | GBM904-10 | nr | nr | nr | nr | nr | nr | nr | nr | nr | nr | nr | nr | nr | nr | nr | nr | nr | nr | nr | nr | nr | nr | nr | nr | nr | nr | nr | nr
GBM305-2 | 45.08061 | 7.088834 | 98 | +/- 1.4 | 53.72119 | 5.228573 | 101 | +/- 1 | 79.63821 | 14.57712 | 112 | +/- 2.7 | 91.08901 | 6.746965 | 101 | +/- 1.3 | 2.29697 | 1.392008 | 33 | +/- 0.5 | 26.79423 | 6.75424 | 104 | +/- 1.3 | 1.15253 | 0.2431549 | 83 | +/- 0.1 | Composite gold ore and waste Eastern Goldfields | Light brownish gray | October-2005 | GBM305-2 | GBM305-2 | 1.835 | 0.7 | 62.5 | <0.5 | <5 | 11.6 | 31.8 | 94.5 | 33.9 | 0.802 | 55.35 | 2.675 | <50 | 3.92 | 4.905 | 0.207 | 8.95 | 44 | 1045 | 2.325 | 13.85 | 0.8 | 1.49 | 0.435 | <10 | 0.49 | 0.673 | <100 | <1 | 0.41 | <2 | 80 | <200 | nr | 3.14 | 1.4 | 1.15 | 6.21 | nr | GBM305-2 | nr | nr | nr | nr | nr | nr | nr | nr | nr | nr | nr | nr | Low Stock | GBM305-2 | nr | nr | nr | nr | nr | nr | nr | nr | nr | nr | nr | nr | nr | nr | nr | nr | nr | nr | nr | nr | nr | nr | nr | nr | nr | nr | nr | nr | Low Stock
GBM305-3 | 271.9558 | 24.56292 | 52 | +/- 6.9 | 450.7732 | 20.71485 | 56 | +/- 5.6 | 371.9528 | 21.2264 | 53 | +/- 5.9 | 135.3961 | 10.0283 | 51 | +/- 2.8 | 656.3804 | 61.03818 | 51 | +/- 17.3 | 46.04038 | 7.870826 | 52 | +/- 2.2 | 1.728889 | 0.3352762 | 45 | +/- 0.1 | Metallurgical Composite minor sulphide | Light gray | April-2005 | GBM305-3 | GBM305-3 | 12.6 | 680 | 200 | 3.7 | <7.5 | 25.3 | 4.97 | 207 | 54 | 1.28 | 3510 | 4.55 | <5.8 | 8.52 | 11.5 | 0.373 | 8.4 | 300 | 130 | 3.91 | 28 | 1.5 | 1.32 | 3.35 | <5 | 0.72 | 2.23 | <85 | 14.2 | 0.76 | 2.57 | 370 | <260 | nr | 1.8 | 2.3 | <0.19 | 12.2 | nr | GBM305-3 | nr | nr | nr | nr | nr | nr | nr | nr | nr | nr | nr | nr |  | GBM305-3 | nr | nr | nr | nr | nr | nr | nr | nr | nr | nr | nr | nr | nr | nr | nr | nr | nr | nr | nr | nr | nr | nr | nr | nr | nr | nr | nr | nr
GBM305-4 | 474.6735 | 26.49087 | 49 | +/- 7.7 | 1138.176 | 52.17299 | 59 | +/- 13.7 | 1198.887 | 48.40679 | 53 | +/- 13.5 | 415.7352 | 26.11329 | 54 | +/- 7.2 | 263.1647 | 31.55477 | 51 | +/- 9 | 69.66226 | 11.868 | 53 | +/- 3.3 | 2.588222 | 0.348303 | 45 | +/- 0.1 | Metallurgical Composite sulphide | Light olive gray | April-2005 | GBM305-4 | GBM305-4 | 6.04 | 270 | 290 | 4.95 | <6.2 | 34.3 | 6.31 | 202 | 82 | 1.28 | 4620 | 6.18 | 6.4 | 10.3 | 16.6 | 0.378 | 4.8 | 490 | 180 | 4.3 | 23.6 | 1.3 | 1.54 | 6.37 | <4.8 | 0.73 | 3.43 | <78 | 12.1 | 1.3 | 2.36 | 1200 | 290 | nr | 1.3 | 2.9 | <0.17 | 14.8 | nr | GBM305-4 | nr | nr | nr | nr | nr | nr | nr | nr | nr | nr | nr | nr | Low Stock | GBM305-4 | nr | nr | nr | nr | nr | nr | nr | nr | nr | nr | nr | nr | nr | nr | nr | nr | nr | nr | nr | nr | nr | nr | nr | nr | nr | nr | nr | nr | Low Stock
GBM305-5 | 1785.21384 | 103.2992 | 125 | +/- 18.4 | 193.9022 | 10.39256 | 132 | +/- 1.8 | 56.09811 | 21.76555 | 135 | +/- 3.7 | 8.358073 | 4.657258 | 96 | +/- 0.9 | 67.3185 | 6.994142 | 100 | +/- 1.4 | 50.638768 | 8.668731 | 125 | +/- 1.5 | 0.4849592 | 0.3327107 | 49 | +/- 0.1 | Ultramafic/mafic wastes | Light gray | April-2009 | GBM305-5 | GBM305-5 | 1.045 | 68.2 | 85 | <0.54 | <2 | 14.25 | 26.7 | 108 | 58.1 | 0.8845 | 7.25 | 1.5 | 7.4 | 4.84 | 6.205 | 0.224 | 1 | 1710 | 706.5 | 2.745 | 16.6 | 2 | 1.565 | 1.02 | <3.8 | 0.64 | 0.7915 | <50 | <1 | 0.38 | 1.565 | 75 | <100 | nr | 2.61 | 0.5 | <0.11 | 8.63 | nr | GBM305-5 | nr | nr | nr | nr | nr | nr | nr | nr | nr | nr | nr | nr |  | GBM305-5 | nr | nr | nr | nr | nr | nr | nr | nr | nr | nr | nr | nr | nr | nr | nr | nr | nr | nr | nr | nr | nr | nr | nr | nr | nr | nr | nr | nr
GBM305-6 | 61.87083 | 5.318053 | 48 | +/- 1.6 | 241.62 | 16.2409 | 60 | +/- 4.2 | 120.4291 | 8.304877 | 55 | +/- 2.3 | 69.22353 | 6.660798 | 51 | +/- 1.9 | 314.7761 | 26.74455 | 46 | +/- 8 | 31.0549 | 3.24865 | 51 | +/- 0.9 | 1.506383 | 0.3607204 | 47 | +/- 0.1 | Light Pacific Island Composite | Yellowish gray | April-2005 | GBM305-6 | GBM305-6 | 9.91 | 330 | 300 | 2.2 | <5.9 | 15.7 | 2.33 | 126 | 34.3 | 0.726 | 1520 | 2.14 | <5.6 | 5.76 | 7.46 | 0.261 | 4.4 | 70 | 73.5 | 2.14 | nr | <1.3 | 0.484 | 0.929 | <4.8 | 0.38 | 1.37 | <82 | 4.5 | 0.58 | 1.63 | 110 | <180 | nr | 3.89 | <1.6 | <0.14 | 6.73 | nr | GBM305-6 | nr | nr | nr | nr | nr | nr | nr | nr | nr | nr | nr | nr |  | GBM305-6 | nr | nr | nr | nr | nr | nr | nr | nr | nr | nr | nr | nr | nr | nr | nr | nr | nr | nr | nr | nr | nr | nr | nr | nr | nr | nr | nr | nr | Low Stock
GBM906-4 | 89.16182 | 10.08827 | 55 | +/- 2.8 | 372.4536 | 19.16467 | 64 | +/- 4.8 | 144.69375 | 25.75262 | 64 | +/- 6.5 | 20.80857 | 5.28252 | 56 | +/- 1.4 | 62.26304 | 9.188238 | 46 | +/- 2.8 | 29.04483 | 11.83464 | 58 | +/- 3.1 | 0.8216129 | 0.7002147 | 31 | +/- 0.3 | Cut Off Material SWest Mineral Field | Light gray | October-2006 | GBM906-4 | GBM906-4 | 8.43 | 64.2 | 148 | 1.29 | nr | 27.3 | 0.528 | 188 | 39 | 2.03 | 361 | 4.03 | <9.57 | 7.78 | 14.9 | 0.3 | <0.653 | 97.6 | 15.9 | 4.83 | 29.4 | <1.03 | 1.82 | 0.417 | nr | 0.992 | 3.61 | <67.7 | 2.31 | 0.461 | 3.03 | 170 | nr | nr | nr | 0.5 | nr | <0.0491 | 18.8 | GBM906-4 | nr | nr | nr | nr | nr | nr | nr | nr | nr | nr | nr | nr | Low Stock | GBM906-4 | nr | nr | nr | nr | nr | nr | nr | nr | nr | nr | nr | nr | nr | nr | nr | nr | nr | nr | nr | nr | nr | nr | nr | nr | nr | nr | nr | nr | Low Stock
GBM906-6 | 12.99378 | 3.802315 | 119 | +/- 0.7 | 174.3453 | 24.97507 | 145 | +/- 4.1 | 209.9141 | 13.93708 | 138 | +/- 2.4 | 289.687 | 14.26756 | 127 | +/- 2.5 | 9.280128 | 2.871836 | 78 | +/- 0.7 | 7.71375 | 2.926737 | 112 | +/- 0.6 | 389.716 | 21.09508 | 115 | +/- 3.9 | Minor Sulphide in Indonesia. | Light gray | October-2009 | GBM906-6 | GBM906-6 | 0.978 | 8.625 | 39.6 | 0.295 | <2 | 6 | 15.2 | 63.25 | 10 | 0.768 | 13200 | 5.055 | 13.8 | 2.03 | 4.15 | 0.25 | 58.75 | 10 | 468 | 1.275 | 5.885 | <1 | 1.115 | 0.209 | <10 | <0.5 | 0.5135 | <50 | <3 | 0.459 | <0.5 | 225 | <100 | nr | nr | 385 | nr | <15.6 | <10.5 | GBM906-6 | nr | nr | nr | nr | nr | nr | nr | nr | nr | nr | nr | nr | Low Stock | GBM906-6 | nr | nr | nr | nr | nr | nr | nr | nr | nr | nr | nr | nr | nr | nr | nr | nr | nr | nr | nr | nr | nr | nr | nr | nr | nr | nr | nr | nr | Low Stock
GBM906-7 | 5562.247 | 276.1303 | 58 | +/- 73.2 | 361.5591 | 25.17395 | 66 | +/- 6.2 | 51.47078125 | 11.37424 | 64 | +/- 2.9 | 8.174634 | 3.651501 | 41 | +/- 1.2 | 24.6439 | 4.416506 | 41 | +/- 1.4 | 210.4904 | 14.02892 | 57 | +/- 3.8 | 0.9497727 | 0.3231422 | 44 | +/- 0.1 | Oxide / transition Ni cap rock | Pale yellowish brown | October-2006 | GBM906-7 | GBM906-7 | 0.683 | 25.9 | <16 | 3.05 | nr | <3.74 | <0.161 | 1360 | 223 | 0.342 | 17.5 | <0.319 | 13.9 | 9.68 | 2.11 | 0.0683 | <0.58 | 5700 | <2.69 | 0.613 | 5.29 | <1.14 | 0.0954 | 0.138 | nr | <0.0936 | 1.02 | <57.8 | 0.742 | 0.707 | 0.654 | 31.4 | nr | nr | nr | 0.5 | nr | 12.5 | <12.8 | GBM906-7 | nr | nr | nr | nr | nr | nr | nr | nr | nr | nr | nr | nr | Low Stock | GBM906-7 | nr | nr | nr | nr | nr | nr | nr | nr | nr | nr | nr | nr | nr | nr | nr | nr | nr | nr | nr | nr | nr | nr | nr | nr | nr | nr | nr | nr | Low Stock
GBM906-9 | 70.50556 | 6.091578 | 54 | +/- 1.7 | 93.59677 | 6.589683 | 62 | +/- 1.7 | 79.1195 | 5.970581 | 60 | +/- 1.6 | 35.25914 | 4.42856 | 58 | +/- 1.2 | 50.3413 | 6.550134 | 46 | +/- 2 | 19.56923 | 2.077474 | 52 | +/- 0.6 | 4.005185 | 0.3859061 | 54 | +/- 0.1 | Basalt ore ex Eastern Goldfields, Minor Sulphide. | Pinkish gray | October-2006 | GBM906-9 | GBM906-9 | 6.79 | 52 | 71.1 | 1.35 | nr | <5.64 | 17.5 | 47.6 | 20.9 | <0.363 | 4710 | 10.4 | <9.72 | 3.82 | 3.66 | 0.17 | 5.67 | 69.2 | 451 | 1.52 | 14.9 | <1.44 | 1.2 | 0.324 | nr | 0.351 | 0.695 | <82.6 | 16.2 | 0.384 | 1.3 | 99 | nr | nr | nr | 2.35 | nr | <11.8 | <8.77 | GBM906-9 | nr | nr | nr | nr | nr | nr | nr | nr | nr | nr | nr | nr |  | GBM906-9 | nr | nr | nr | nr | nr | nr | nr | nr | nr | nr | nr | nr | nr | nr | nr | nr | nr | nr | nr | nr | nr | nr | nr | nr | nr | nr | nr | nr
GBM307-2 | 33.90774 | 7.184904 | 53 | +/- 2 | 88.81467 | 8.740619 | 60 | +/- 2.3 | 94.19258 | 27.05332 | 62 | +/- 6.9 | 8.84122 | 5.217112 | 41 | +/- 1.7 | 8.452381 | nr | nr | nr | 30.9783 | 8.371239 | 53 | +/- 2.3 | 0.45 | nr | nr | nr | Barren diorite | Greenish gray | April-2007 | GBM307-2 | GBM307-2 | <0.1 | <0.5 | 210 | 0.7 | <5 | 40 | 1.6 | <20 | 41 | 2 | <2 | 5 | <50 | 10 | 19 | 0.4 | <1 | 41 | 44 | 6.4 | 32 | <5 | 2.19 | 1.5 | <10 | 1 | 5.7 | <100 | <1 | 2.7 | 4 | 120 | <200 | nr | nr | <1 | nr | nr | nr | GBM307-2 | 9.94 | 53.1 | 12.58 | 2.33 | 0.19 | 8.09 | 0.112 | 0.12 | 3.85 | 1.19 | 2.86 | 1.11 |  | GBM307-2 | nr | nr | nr | nr | nr | nr | nr | nr | nr | nr | nr | nr | nr | nr | nr | nr | nr | nr | nr | nr | nr | nr | nr | nr | nr | nr | nr | nr
GBM307-4 | 24.8513 | 7.830782 | 54 | +/- 2.2 | 58.90279 | 6.827056 | 61 | +/- 1.8 | 76.52677 | 22.57403 | 62 | +/- 5.8 | 7.066667 | 3.619277 | 33 | +/- 1.3 | 6.155556 | nr | nr | nr | 24.6934 | 8.835815 | 53 | +/- 2.5 | 3.895283 | 0.4978322 | 53 | +/- 0.1 | Low Sulphide diorite | Light gray | April-2007 | GBM307-4 | GBM307-4 | <0.1 | <0.5 | 140 | <0.5 | <5 | 25 | 14 | 64 | 34 | 2 | 1520 | 3 | <50 | 7.6 | 12 | 0.3 | 6 | 35 | 370 | 4.8 | 26.9 | <5 | 2.02 | 1.1 | <10 | 0.9 | 3.1 | <100 | <1 | 1.5 | 2 | 90 | <200 | nr | nr | 4.1 | nr | nr | nr | GBM307-4 | nr | nr | nr | nr | nr | nr | nr | nr | nr | nr | nr | nr |  | GBM307-4 | nr | nr | nr | nr | nr | nr | nr | nr | nr | nr | nr | nr | nr | nr | nr | nr | nr | nr | nr | nr | nr | nr | nr | nr | nr | nr | nr | nr
GBM307-5 | 29.4226 | 7.092115 | 50 | +/- 2 | 30.82339 | 5.200891 | 56 | +/- 1.4 | 17.81151 | 5.334941 | 53 | +/- 1.5 | 33.65132 | 10.32774 | 53 | +/- 2.9 | 22.57378 | 12.56969 | 37 | +/- 4.2 | 3.512 | nr | nr | nr | 1 | nr | nr | nr | Laterite Material ferruginous | Moderate brown | April-2007 | GBM307-5 | GBM307-5 | 0.5 | 29 | <50 | 3.1 | <5 | 25 | 0.9 | 220 | 4 | <1 | 59 | 12 | <50 | 20 | 9 | <0.2 | 7 | 34 | <5 | 1.4 | 11 | <5 | 0.11 | 2.2 | <10 | <0.5 | 67 | <100 | 3 | 6.4 | <2 | <100 | 360 | nr | nr | <1 | nr | nr | nr | GBM307-5 | nr | nr | nr | nr | nr | nr | nr | nr | nr | nr | nr | nr |  | GBM307-5 | nr | nr | nr | nr | nr | nr | nr | nr | nr | nr | nr | nr | nr | nr | nr | nr | nr | nr | nr | nr | nr | nr | nr | nr | nr | nr | nr | nr
GBM907-5 | 26.33137 | 5.430009 | 51 | +/- 1.5 | 77.69672 | 6.814225 | 61 | +/- 1.8 | 92.09559 | 21.40447 | 68 | +/- 5.2 | 17.01207 | 7.196419 | 58 | +/- 1.9 | 4.8475 | nr | nr | nr | 22.75614 | 6.640999 | 57 | +/- 1.8 | 12.77797 | 1.004828 | 59 | +/- 0.3 | Run of mine low grade ore | Light brownish gray | October-2007 | GBM907-5 | GBM907-5 | 0.8 | 1.7 | 1100 | 0.8 | <5 | 120 | 1.1 | 64 | 31 | 3 | 1440 | 7 | <50 | 8.4 | 62 | 0.9 | 14 | 35 | 62 | 9.3 | 25.9 | <5 | 2.32 | 1.1 | <10 | 1.4 | 19 | <100 | 1 | 3.5 | 5 | 130 | 220 | nr | nr | 9 | nr | nr | nr | GBM907-5 | nr | nr | nr | nr | nr | nr | nr | nr | nr | nr | nr | nr |  | GBM907-5 | nr | nr | nr | nr | nr | nr | nr | nr | nr | nr | nr | nr | nr | nr | nr | nr | nr | nr | nr | nr | nr | nr | nr | nr | nr | nr | nr | nr
GBM907-8 | 4294.75 | 271.8224 | 60 | +/- 70.8 | 338.9636 | 23.99438 | 66 | +/- 5.9 | 1233.65625 | 69.4425 | 64 | +/- 17.5 | 387.9921875 | 30.08803 | 64 | +/- 7.6 | 10.9897 | 3.314608 | 33 | +/- 1.2 | 219.2552 | 22.36012 | 58 | +/- 5.9 | 0.9513158 | 0.1467885 | 38 | +/- 0 | Laterite Nickel Ore | Grayish orange | October-2007 | GBM907-8 | GBM907-8 | 1.1 | 13 | 74 | 2.5 | <5 | 13 | <0.5 | 4220 | 240 | <1 | 37 | <1 | <50 | 14 | 4 | 0.2 | <1 | 4300 | <5 | 1.4 | 19 | <5 | 0.22 | <0.5 | <10 | <0.5 | 0.5 | <100 | 1 | 0.5 | <2 | 1300 | <200 | nr | nr | <2 | nr | nr | nr | GBM907-8 | nr | nr | nr | nr | nr | nr | nr | nr | nr | nr | nr | nr |  | GBM907-8 | nr | nr | nr | nr | nr | nr | nr | nr | nr | nr | nr | nr | nr | nr | nr | nr | nr | nr | nr | nr | nr | nr | nr | nr | nr | nr | nr | nr
GBM907-9 | 5441.548 | 328.5127 | 60 | +/- 85.6 | 364.8587 | 20.24549 | 63 | +/- 5.1 | 52.89831 | 8.985515 | 59 | +/- 2.4 | 8.007317 | 4.095997 | 41 | +/- 1.3 | 12.19056 | 3.443152 | 36 | +/- 1.2 | 305.3947 | 21.54288 | 57 | +/- 5.8 | 0.7944444 | nr | nr | nr | Laterite Nickel Ore | Light brownish gray | October-2007 | GBM907-9 | GBM907-9 | 0.7 | 14 | 67 | 5.9 | <5 | 46 | 0.6 | 2100 | 380 | <1 | 40 | 1 | <50 | 14 | 6 | 0.3 | 2 | 4850 | 7 | 1.6 | 21.1 | <5 | 0.48 | <0.5 | <10 | <0.5 | 6.4 | <100 | 2 | 1.6 | <2 | <100 | <200 | nr | nr | <2 | nr | nr | nr | GBM907-9 | nr | nr | nr | nr | nr | nr | nr | nr | nr | nr | nr | nr | Low Stock | GBM907-9 | nr | nr | nr | nr | nr | nr | nr | nr | nr | nr | nr | nr | nr | nr | nr | nr | nr | nr | nr | nr | nr | nr | nr | nr | nr | nr | nr | nr | Low Stock
GBM308-3 | 34.58537 | 7.730574 | 123 | +/- 1.4 | 926.5447 | 54.76723 | 143 | +/- 9.1 | 109.8658 | 20.62131 | 139 | +/- 3.5 | 32.37984 | 7.479539 | 129 | +/- 1.3 | 40.81836 | 6.973453 | 96 | +/- 1.4 | 62.17113 | 6.917527 | 122 | +/- 1.2 | 14.46055 | 1.206283 | 130 | +/- 0.2 | Low Sulphur Mine Ores | Light gray | October-2009 | GBM308-3 | GBM308-3 | 0.15 | 42.5 | 1150 | <0.5 | <2 | 101 | 1.25 | 73.5 | 71.5 | 1.45 | 7425 | 6.5 | <20 | 7.8 | 56.5 | 0.635 | 32 | 39 | 74.5 | 9.65 | 22.15 | <3 | 2.235 | 1.35 | <10 | 1.5 | 19.95 | <50 | 6.5 | 3.8 | 3.8 | 140 | <210 | nr | nr | 16.5 | nr | nr | nr | GBM308-3 | nr | nr | nr | nr | nr | nr | nr | nr | nr | nr | nr | nr | Low Stock | GBM308-3 | nr | nr | nr | nr | nr | nr | nr | nr | nr | nr | nr | nr | nr | nr | nr | nr | nr | nr | nr | nr | nr | nr | nr | nr | nr | nr | nr | nr | Low Stock
GBM908-1 | 53.07573 | 7.861074 | 55 | +/- 2.1 | 74.3434375 | 5.720894 | 64 | +/- 1.4 | 102.2392 | 19.06186 | 65 | +/- 4.8 | 110.3141 | 9.940922 | 62 | +/- 2.5 | 9.829667 | nr | nr | nr | 33.58121 | 8.881319 | 56 | +/- 2.4 | 1.717193 | 0.3742886 | 57 | +/- 0.1 | Low grade cap material | Pale red | October-2008 | GBM908-1 | GBM908-1 | 0.8 | <1 | 320 | <0.5 | <5 | 38 | 2.4 | 110 | 42 | 1 | 57 | 4 | <50 | 5.8 | 21 | 0.4 | 10 | 68 | 110 | 4.5 | 20.9 | <5 | 2.64 | 1.4 | <10 | 1 | 14 | <100 | <2 | 6.8 | 3 | 114 | <200 | nr | nr | 2 | nr | nr | nr | GBM908-1 | 5.71 | 61.1 | 14.33 | 1.1 | 0.12 | 5.54 | 0.055 | 0.05 | 3.33 | 2.28 | 3.4 | 0.59 |  | GBM908-1 | nr | nr | nr | nr | nr | nr | nr | nr | nr | nr | nr | nr | nr | nr | nr | nr | nr | nr | nr | nr | nr | nr | nr | nr | nr | nr | nr | nr
GBM908-2 | 25.78021 | 8.300457 | 57 | +/- 2.2 | 55.68463 | 5.310459 | 62 | +/- 1.4 | 69.75442 | 23.70015 | 67 | +/- 5.8 | 18.11491 | 6.729632 | 56 | +/- 1.8 | 2.9 | nr | nr | nr | 21.45304 | 6.905921 | 50 | +/- 2 | 7.243467 | 0.6807601 | 60 | +/- 0.2 | Low sulphide ROM ore | Light brownish gray | October-2008 | GBM908-2 | GBM908-2 | 0.8 | <1 | 320 | 1.2 | <5 | 42 | 2.5 | 77 | 29 | 2 | 4830 | 6 | <50 | 7.2 | 22 | 0.5 | 24 | 36 | 92 | 5 | 24 | <5 | 2.4 | 3.6 | <10 | 1 | 13 | <100 | 3 | 6.1 | 3 | 84 | <200 | nr | nr | 8 | nr | nr | nr | GBM908-2 | nr | nr | nr | nr | nr | nr | nr | nr | nr | nr | nr | nr | Low Stock | GBM908-2 | nr | nr | nr | nr | nr | nr | nr | nr | nr | nr | nr | nr | nr | nr | nr | nr | nr | nr | nr | nr | nr | nr | nr | nr | nr | nr | nr | nr | Low Stock
GBM908-3 | 24.86802 | 12.25942 | 57 | +/- 3.3 | 53.75385 | 5.277875 | 60 | +/- 1.4 | 98.3662 | 28.17219 | 66 | +/- 7 | 11.95124 | 3.43623 | 49 | +/- 1 | 6.014286 | nr | nr | nr | 26.2053 | 12.57409 | 54 | +/- 3.5 | 4.810678 | 0.5147677 | 59 | +/- 0.1 | Low sulphide Diorite Ore | Light gray | October-2008 | GBM908-3 | GBM908-3 | 0.3 | <1 | 660 | <1.1 | <5 | 66 | 0.6 | 160 | 38 | 2 | 1090 | 4 | <50 | 8 | 34 | 0.5 | 16 | 46 | 23 | 7.4 | 29.7 | <5 | 2.34 | 0.9 | <10 | 0.9 | 10 | <100 | <2 | 1 | 4 | 134 | 370 | nr | nr | 5 | nr | nr | nr | GBM908-3 | nr | nr | nr | nr | nr | nr | nr | nr | nr | nr | nr | nr | Low Stock | GBM908-3 | nr | nr | nr | nr | nr | nr | nr | nr | nr | nr | nr | nr | nr | nr | nr | nr | nr | nr | nr | nr | nr | nr | nr | nr | nr | nr | nr | nr | Low Stock
GBM908-6 | 4735.763 | 438.0324 | 54 | +/- 120.7 | 441.1426 | 33.18968 | 68 | +/- 8.1 | 1354.124 | 79.42103 | 62 | +/- 20.3 | 460.8096 | 27.68001 | 57 | +/- 7.4 | 13.65535 | 5.810447 | 37 | +/- 2 | 832.0145 | 75.97015 | 55 | +/- 20.7 | 1.244898 | 0.3910409 | 49 | +/- 0.1 | Nickel laterite ore | Moderate yellowish brown | October-2008 | GBM908-6 | GBM908-6 | 1.6 | 14.3 | 330 | 10 | <5 | 48 | <0.5 | 4960 | 937 | <1 | 58 | 2 | <50 | 15.2 | 12 | <0.2 | 3 | 4960 | <29 | 2.3 | 18 | <5 | 0.29 | 0.6 | <10 | <0.5 | 5 | <100 | <2 | 2.3 | <2 | 1360 | <200 | nr | nr | <1 | nr | nr | nr | GBM908-6 | nr | nr | nr | nr | nr | nr | nr | nr | nr | nr | nr | nr |  | GBM908-6 | nr | nr | nr | nr | nr | nr | nr | nr | nr | nr | nr | nr | nr | nr | nr | nr | nr | nr | nr | nr | nr | nr | nr | nr | nr | nr | nr | nr
GBM908-7 | 4666.198 | 418.3781 | 55 | +/- 114.1 | 212.3234 | 15.48686 | 62 | +/- 4 | 117.2117 | 29.31393 | 67 | +/- 7.2 | 10.50781 | 6.417998 | 42 | +/- 2 | 53.185125 | 19.62115 | 48 | +/- 5.8 | 228.7239 | 16.74376 | 46 | +/- 5 | 1.004 | nr | nr | nr | Nickel laterite ore | Light brown | October-2008 | GBM908-7 | GBM908-7 | 6.6 | 72.8 | <50 | 22 | <5 | 30 | <0.5 | 14600 | 240 | <1 | 85 | 2 | 80 | 27.9 | 4 | <0.2 | 7 | 4740 | <26 | 0.1 | 52.5 | <5 | 0.79 | <0.5 | <10 | 1.1 | 3.6 | <100 | 15 | 28.3 | <2 | 93 | <530 | nr | nr | <2 | nr | nr | nr | GBM908-7 | nr | nr | nr | nr | nr | nr | nr | nr | nr | nr | nr | nr |  | GBM908-7 | nr | nr | nr | nr | nr | nr | nr | nr | nr | nr | nr | nr | nr | nr | nr | nr | nr | nr | nr | nr | nr | nr | nr | nr | nr | nr | nr | nr
GBM908-8 | 5524.637 | 312.5956 | 54 | +/- 86.1 | 127.9171875 | 9.288952 | 64 | +/- 2.3 | 114.1357 | 27.52637 | 66 | +/- 6.8 | 9.624581 | 5.023026 | 43 | +/- 1.6 | 68.53971 | 15.61393 | 52 | +/- 4.4 | 304.0863 | 21.95286 | 51 | +/- 6.2 | 0.6489474 | nr | nr | nr | Nickel laterite ore | Moderate yellowish brown | October-2008 | GBM908-8 | GBM908-8 | 4.6 | 82.3 | <50 | 8.3 | <5 | 18 | <0.5 | 13300 | 330 | <1 | 150 | <1 | <50 | 12 | 5 | <0.2 | <2 | 5460 | 21 | 0.6 | 11 | <5 | 0.36 | <0.5 | <10 | <0.5 | 0.9 | <100 | 5 | 2.5 | <2 | 108 | <200 | nr | nr | <1 | nr | nr | nr | GBM908-8 | nr | nr | nr | nr | nr | nr | nr | nr | nr | nr | nr | nr |  | GBM908-8 | nr | nr | nr | nr | nr | nr | nr | nr | nr | nr | nr | nr | nr | nr | nr | nr | nr | nr | nr | nr | nr | nr | nr | nr | nr | nr | nr | nr
GBM309-1 | 22.85493 | 8.741 | 73 | +/- 2.1 | 1553.862 | 103.9094 | 81 | +/- 23.1 | 5239.28 | 341.5445 | 76 | +/- 78.6 | 92.18385 | 13.5414 | 78 | +/- 3.1 | 95.03562 | 8.683327 | 63 | +/- 2.2 | 22.30965 | 8.361021 | 71 | +/- 2 | 5.956712 | 0.525492 | 73 | +/- 0.1 | Cu Pb Zn Ag sub ore | Medium light gray | April-2009 | GBM309-1 | GBM309-1 | 1.4 | 101 | 370 | <1 | 14 | 39 | 2 | 140 | 28 | 1.2 | 57 | 8 | <20 | 6 | 20 | 0.4 | <1.8 | 25 | 93 | 4.6 | 22.7 | <1 | 2.5 | 5.1 | <10 | 0.6 | 13 | <150 | 10 | 5.6 | 2.7 | 5300 | 170 | nr | nr | 4.8 | nr | nr | nr | GBM309-1 | nr | nr | nr | nr | nr | nr | nr | nr | nr | nr | nr | nr |  | GBM309-1 | nr | nr | nr | nr | nr | nr | nr | nr | nr | nr | nr | nr | nr | nr | nr | nr | nr | nr | nr | nr | nr | nr | nr | nr | nr | nr | nr | nr
GBM309-3 | 57.93111 | 5.42108 | 72 | +/- 1.3 | 330.8383 | 21.70116 | 81 | +/- 4.8 | 108553.3 | 5960.796 | 75 | +/- 1380.7 | 21334.69 | 705.2009 | 66 | +/- 174.7 | 68.00103 | 5.768944 | 60 | +/- 1.5 | 66.60878 | 6.946245 | 74 | +/- 1.6 | 30.67986 | 1.542027 | 74 | +/- 0.4 | Zinc Ore ex Pilbarra | Light brownish gray | April-2009 | GBM309-3 | GBM309-3 | 348 | 75 | <50 | 2 | 391 | 17 | 2.1 | 88 | 69 | <0.5 | 162 | <1 | <20 | 3.5 | 7 | <0.1 | <3.4 | 50 | 37 | 1.4 | 11.5 | <1 | 0.1 | <0.2 | <10 | <0.5 | 1.2 | <240 | 8 | <0.8 | 0.8 | 105000 | <100 | nr | nr | 28 | nr | nr | nr | GBM309-3 | nr | nr | nr | nr | nr | nr | nr | nr | nr | nr | nr | nr |  | GBM309-3 | nr | nr | nr | nr | nr | nr | nr | nr | nr | nr | nr | nr | nr | nr | nr | nr | nr | nr | nr | nr | nr | nr | nr | nr | nr | nr | nr | nr
GBM309-6 | 16112.66 | 1071.944 | 72 | +/- 253.7 | 276.6627 | 23.45874 | 83 | +/- 5.2 | 1344.484 | 111.6506 | 76 | +/- 25.7 | 341.2456 | 27.99436 | 79 | +/- 6.3 | 18.24944 | 5.554221 | 54 | +/- 1.5 | 909.1554 | 70.9912 | 70 | +/- 17 | 1.162759 | 0.4441937 | 58 | +/- 0.1 | Laterite Nickel Ore | Moderate yellowish brown | April-2009 | GBM309-6 | GBM309-6 | 1.2 | 19 | 93 | 18 | 9 | 12 | 0.7 | 10300 | 990 | 1.4 | 30 | <1 | <20 | 17.3 | 22 | 0.4 | <3.5 | 15700 | 12 | 4.7 | 18 | <1 | 0.33 | 0.3 | <10 | 1 | 1.6 | <150 | 3 | 2.7 | 2.8 | 1300 | <100 | nr | nr | 0.5 | nr | nr | nr | GBM309-6 | 19 | 31.13 | 4.52 | 0.21 | 0.42 | 7.67 | 0.012 | 3.01 | 6.01 | 0.13 | 0.45 | 11.22 |  | GBM309-6 | nr | nr | nr | nr | nr | nr | nr | nr | nr | nr | nr | nr | nr | nr | nr | nr | nr | nr | nr | nr | nr | nr | nr | nr | nr | nr | nr | nr | Low Stock
GBM309-10 | 69.1278125 | 6.308219 | 64 | +/- 1.6 | 503.3462 | 28.52407 | 78 | +/- 6.5 | 187865.9 | 10366.28 | 73 | +/- 2435.4 | 49144 | 2408.385 | 68 | +/- 587.3 | 65.35887 | 9.527422 | 62 | +/- 2.4 | 77.97069 | 7.606623 | 72 | +/- 1.8 | 47.33351 | 2.884551 | 74 | +/- 0.7 | Zinc Sulphide Ore Composite | Medium dark gray | April-2009 | GBM309-10 | GBM309-10 | 572 | 83.7 | <50 | 6 | 739 | 20 | 1.1 | 86 | 72 | <2 | 720 | <1 | <20 | 3.5 | 7 | 0.2 | 6.5 | 79 | 29 | 1.5 | 5.8 | <5 | 0.16 | 0.6 | <10 | <0.5 | 2.4 | <180 | 9 | 1.1 | <1.2 | 183000 | <330 | nr | nr | 46 | nr | nr | nr | GBM309-10 | 4.01 | 50.67 | 3.16 | 0.26 | 0.04 | 0.68 | 0.036 | 10.76 | 0.67 | 0.74 | 0.26 | 9.36 |  | GBM309-10 | nr | nr | nr | nr | nr | nr | nr | nr | nr | nr | nr | nr | nr | nr | nr | nr | nr | nr | nr | nr | nr | nr | nr | nr | nr | nr | nr | nr
GBM310-1 | 36.83846 | 8.793126 | 163 | +/- 1.4 | 5791.669 | 227.4269 | 186 | +/- 33 | 9752.604 | 532.9313 | 174 | +/- 80 | 3035.5 | 247.7601 | 166 | +/- 38.1 | 351.0278 | 31.86856 | 156 | +/- 5.1 | 36.21028 | 7.300087 | 166 | +/- 1.1 | 18.97701 | 1.485755 | 181 | +/- 0.22 | Low Cu Pb Zn | Light gray | October-2012 | GBM310-1 | GBM310-1 | 117.5 | 361 | 385 | 1.3 | 20 | 35.8 | 2 | 110.5 | 44.3 | 1.335 | 516 | 3.505 | <5 | 6.37 | 19.3 | 0.4185 | 73.5 | 51 | 85 | 4.385 | 22 | 6.825 | 2.345 | 1.075 | <10 | 1 | 11.45 | <100 | 3.5 | 5.4 | 2.695 | 9950 | <500 | nr | nr | 17.5 | nr | nr | nr | GBM310-1 | 6.3 | 57.13 | 13.84 | 1.173 | 0.13 | 6.01 | 0.06 | 1.13 | 3.55 | 1.89 | 3.181 | 1.17 |  | GBM310-1 | nr | nr | nr | nr | nr | nr | nr | nr | nr | nr | nr | nr | nr | nr | nr | nr | nr | nr | nr | nr | nr | nr | nr | nr | nr | nr | nr | nr
GBM310-2 | 28.96554 | 7.898192 | 141 | +/- 1.3 | 6936.026 | 235.1018 | 163 | +/- 36.5 | 20680.22 | 1168.941 | 149 | +/- 189.9 | 6577.478 | 394.4162 | 154 | +/- 63 | 78.13922 | 10.44915 | 129 | +/- 1.8 | 38.96627 | 7.807401 | 140 | +/- 1.3 | 45.5412 | 3.164343 | 154 | +/- 0.51 | High Grade Silver ore | Light gray | October-2010 | GBM310-2 | GBM310-2 | 26 | 81.75 | 403 | 0.755 | 58.9 | 37.9 | 1.945 | 117 | 48.1 | 1.53 | 688 | 7.585 | <5 | 6.265 | 20.55 | 0.4525 | 112 | 40.6 | 81.35 | 4.285 | 22.35 | 3.2 | 2.25 | 5.085 | <4.5 | 0.696 | 12.5 | <100 | 7.3 | 6.76 | 2.83 | 21250 | <500 | nr | nr | 43.6 | nr | nr | nr | GBM310-2 | 6.09 | 54.19 | 13.28 | 3.044 | 0.12 | 5.6 | 0.056 | 2.24 | 3.25 | 1.82 | 3.058 | 1.55 |  | GBM310-2 | nr | nr | nr | nr | nr | nr | nr | nr | nr | nr | nr | nr | nr | nr | nr | nr | nr | nr | nr | nr | nr | nr | nr | nr | nr | nr | nr | nr
GBM310-3 | 72.75819 | 10.76526 | 137 | +/- 1.8 | 14442.6 | 597.1939 | 164 | +/- 92.4 | 30934.66 | 1474.888 | 149 | +/- 239.6 | 10686.65 | 594.2583 | 150 | +/- 96.2 | 1275.949 | 103.8023 | 134 | +/- 17.8 | 62.37983 | 8.94208 | 139 | +/- 1.5 | 19.42785 | 1.643959 | 155 | +/- 0.26 | Low copper zinc cap material | Light gray | October-2010 | GBM310-3 | GBM310-3 | 457 | 1330 | 364.5 | 3.92 | 72.95 | 36.6 | <1 | 125 | 73.7 | 1.34 | 1160 | 3.35 | <12 | 7.17 | 19.45 | 0.454 | 29.5 | 117 | 84 | 4.205 | 20.9 | 24.5 | 2.26 | 0.993 | <6.3 | 0.7405 | 11.35 | <260 | <2 | 5.42 | 2.555 | 32500 | <500 | nr | nr | 23.2 | nr | nr | nr | GBM310-3 | 6.38 | 52.3 | 12.68 | 1.102 | 0.14 | 5.44 | 0.059 | 3.37 | 3.22 | 1.72 | 3.044 | 2.02 |  | GBM310-3 | nr | nr | nr | nr | nr | nr | nr | nr | nr | nr | nr | nr | nr | nr | nr | nr | nr | nr | nr | nr | nr | nr | nr | nr | nr | nr | nr | nr
GBM310-5 | 3661.353 | 221.0155 | 159 | +/- 34.7 | 336.1788 | 18.56798 | 183 | +/- 2.7 | 484.8872 | 24.67686 | 172 | +/- 3.7 | 138.6223 | 11.92495 | 163 | +/- 1.9 | 12.62508 | 3.520204 | 126 | +/- 0.6 | 248.7903 | 20.20117 | 168 | +/- 3.1 | 0.5333478 | 0.1856145 | 92 | +/- 0.04 | Nickel Laterite | Grayish orange | October-2012 | GBM310-5 | GBM310-5 | 1.085 | 14 | 145 | 2.65 | <5 | 34.95 | <0.5 | 4795 | 274 | 0.646 | 83 | 2.03 | <5 | 14.2 | 10.75 | 0.218 | 2 | 3835 | 10 | 2.465 | 19.5 | <1.8 | 0.4585 | 0.23 | <4.5 | <0.41 | 1.355 | <100 | 4 | 0.95 | 1.35 | 496.5 | <500 | nr | nr | 1 | nr | nr | nr | GBM310-5 | 14.51 | 53.86 | 8.23 | 0.343 | 0.17 | 1.41 | 0.02 | 0.344 | 4.34 | 0.325 | 0.656 | 7.45 |  | GBM310-5 | nr | nr | nr | nr | nr | nr | nr | nr | nr | nr | nr | nr | nr | nr | nr | nr | nr | nr | nr | nr | nr | nr | nr | nr | nr | nr | nr | nr
GBM310-8 | 27.66305 | 3.388085 | 59 | +/- 0.9 | 395.8764 | 20.33958 | 77 | +/- 4.6 | 27.33886 | 5.290196 | 70 | +/- 1.3 | 28.7198 | 2.903448 | 50 | +/- 0.8 | 85.23375 | 6.441876 | 56 | +/- 1.7 | 49.65938 | 3.657452 | 65 | +/- 0.9 | 0.4870588 | 0.3203552 | 34 | +/- 0.11 | Copper gold ore | Very light gray | April-2010 | GBM310-8 | GBM310-8 | 0.665 | 82.7 | 97 | 0.9 | <5 | 67.1 | <1 | 56 | 52 | 0.862 | 366 | 10.7 | <5 | 1.64 | 36 | 0.397 | 2 | <100 | 29 | 5.03 | 7.19 | <1.1 | 2.32 | 0.911 | <2.2 | 0.58 | 13.1 | <100 | 15 | 2.8 | 2.41 | 29 | <500 | nr | nr | <1 | nr | nr | nr | GBM310-8 | nr | nr | nr | nr | nr | nr | nr | nr | nr | nr | nr | nr |  | GBM310-8 | nr | nr | nr | nr | nr | nr | nr | nr | nr | nr | nr | nr | nr | nr | nr | nr | nr | nr | nr | nr | nr | nr | nr | nr | nr | nr | nr | nr
GBM310-9 | 27.87477 | 8.577397 | 65 | +/- 2.1 | 62.98347 | 6.626153 | 72 | +/- 1.6 | 82.53789 | 27.38129 | 76 | +/- 6.3 | 12.92786 | 4.550505 | 49 | +/- 1.3 | 8.190875 | nr | nr | nr | 26.34492 | 9.509193 | 65 | +/- 2.4 | 3.127937 | 0.2194506 | 63 | +/- 0.06 | Milled surface material low grade | Light brownish gray | April-2010 | GBM310-9 | GBM310-9 | 0.696 | <0.5 | 210 | 1.2 | <5 | 37.6 | 2 | 67 | 34.3 | 1.89 | 53 | 4.29 | <5 | 8.28 | 18.1 | 0.544 | 8 | <100 | 66 | 5.42 | 28.4 | <1.5 | 2.22 | 1.04 | <3.6 | 1 | 7.89 | <100 | <1 | 3.6 | 3.26 | 109 | <500 | nr | nr | 2.8 | nr | nr | nr | GBM310-9 | nr | nr | nr | nr | nr | nr | nr | nr | nr | nr | nr | nr |  | GBM310-9 | nr | nr | nr | nr | nr | nr | nr | nr | nr | nr | nr | nr | nr | nr | nr | nr | nr | nr | nr | nr | nr | nr | nr | nr | nr | nr | nr | nr
GBM910-1 | 15.50595 | 6.283776 | 73 | +/- 1.5 | 31.8604 | 7.313963 | 85 | +/- 1.6 | 60.99406 | 19.17488 | 87 | +/- 4.1 | 19.8687 | 5.026709 | 77 | +/- 1.1 | 4.947154 | nr | nr | nr | 15.39516 | 6.589429 | 73 | +/- 1.5 | 7.91346 | 0.7654024 | 81 | +/- 0.17 | Oxide supergene ore | Light Gray | October-2010 | GBM910-1 | GBM910-1 | 0.173 | <0.348 | 366 | 0.55 | <5 | 33.1 | 6.82 | 94 | 20.5 | <1 | 3490 | 4.27 | <20 | 4.69 | 18.3 | 0.357 | 17.8 | <20 | 260 | 3.93 | 17.2 | <5 | 2.45 | 1.55 | <20 | 0.732 | 12.3 | <100 | <2 | 6.05 | 2.48 | 77.2 | <500 | nr | nr | 8.24 | nr | nr | nr | GBM910-1 | 4.73 | 61.9 | 15.44 | 0.979 | 0.1 | 5.15 | 0.059 | 0.03 | 2.73 | 2.6 | 3.301 | 0.83 |  | GBM910-1 | nr | nr | nr | nr | nr | nr | nr | nr | nr | nr | nr | nr | nr | nr | nr | nr | nr | nr | nr | nr | nr | nr | nr | nr | nr | nr | nr | nr
GBM910-4 | 30.24818 | 7.250223 | 76 | +/- 1.7 | 5411.924 | 228.9466 | 90 | +/- 48.2 | 377.0282 | 25.57613 | 85 | +/- 5.5 | 110.2905 | 9.336655 | 83 | +/- 2.1 | 39.67516 | 4.910566 | 62 | +/- 1.3 | 67.35113 | 9.005104 | 75 | +/- 2.1 | 1.831884 | 0.2345413 | 69 | +/- 0.06 | Copper sulphide ore | Medium Light Gray | October-2010 | GBM910-4 | GBM910-4 | 1.29 | 40.9 | 339 | 0.702 | <5 | 37.8 | 2.38 | 104 | 75.4 | <1 | 880 | 3.95 | <20 | 5.97 | 20.7 | 0.444 | 7.88 | 38.6 | 92.3 | 4.51 | 19.8 | <5 | 2.31 | 0.876 | <20 | 0.692 | 13.3 | <100 | <2 | 7.29 | 2.86 | 394 | <500 | nr | nr | 2.1 | nr | nr | nr | GBM910-4 | 5.78 | 60.43 | 13.93 | 1.198 | 0.11 | 5.84 | 0.062 | 0.673 | 3.06 | 1.93 | 3.115 | 0.66 |  | GBM910-4 | nr | nr | nr | nr | nr | nr | nr | nr | nr | nr | nr | nr | nr | nr | nr | nr | nr | nr | nr | nr | nr | nr | nr | nr | nr | nr | nr | nr
GBM910-5 | 36.07726 | 7.058263 | 74 | +/- 1.6 | 7952.028 | 315.1141 | 89 | +/- 66.8 | 491.0494 | 27.35662 | 83 | +/- 6 | 160.5284 | 11.42356 | 83 | +/- 2.5 | 52.09667 | 6.924481 | 66 | +/- 1.7 | 89.85063 | 9.998173 | 76 | +/- 2.3 | 2.732267 | 0.3178739 | 77 | +/- 0.07 | Copper sulphide ore | Medium Light Gray | October-2010 | GBM910-5 | GBM910-5 | 1.95 | 54 | 320 | 0.676 | <5 | 40.4 | 2.54 | 85.5 | 98.1 | <1 | 989 | 3.32 | <20 | 6.08 | 21.7 | 0.454 | 11.2 | 37.1 | 89.6 | 4.61 | 20.6 | <5 | 2.37 | 1.2 | <20 | 0.57 | 12.3 | <100 | <2 | 6.95 | 2.8 | 494 | <500 | nr | nr | 2.5 | nr | nr | nr | GBM910-5 | 5.8 | 59.47 | 13.66 | 1.2 | 0.11 | 5.85 | 0.063 | 0.886 | 3.06 | 1.89 | 3.116 | 0.83 |  | GBM910-5 | nr | nr | nr | nr | nr | nr | nr | nr | nr | nr | nr | nr | nr | nr | nr | nr | nr | nr | nr | nr | nr | nr | nr | nr | nr | nr | nr | nr
GBM910-6 | 44.15013 | 7.313954 | 75 | +/- 1.7 | 10083.7 | 308.7978 | 87 | +/- 66.2 | 907.4928 | 63.99943 | 86 | +/- 13.8 | 173.2895 | 13.76972 | 86 | +/- 3 | 117.3685 | 11.94868 | 72 | +/- 2.8 | 130.9386 | 12.84516 | 75 | +/- 3 | 3.56026 | 0.4405648 | 77 | +/- 0.1 | Copper Ore sulphide | Medium Light Gray | October-2010 | GBM910-6 | GBM910-6 | 2.39 | 124 | 350 | 0.958 | <5 | 36.4 | 1.89 | 98.8 | 139 | 1.43 | 5630 | 3.32 | <20 | 6.51 | 22.2 | 0.418 | 14.7 | 52.5 | 83.4 | 4.69 | 19.7 | <5 | 2.25 | 1.02 | <20 | 0.77 | 13 | <100 | 1.86 | 6.98 | 2.8 | 904 | <500 | nr | nr | 3 | nr | nr | nr | GBM910-6 | 6.21 | 59.4 | 13.45 | 1.184 | 0.11 | 5.85 | 0.062 | 1.58 | 3.06 | 1.87 | 3.038 | 1.13 |  | GBM910-6 | nr | nr | nr | nr | nr | nr | nr | nr | nr | nr | nr | nr | nr | nr | nr | nr | nr | nr | nr | nr | nr | nr | nr | nr | nr | nr | nr | nr
GBM910-7 | 116.8252 | 12.18562 | 151 | +/- 2 | 5335.045 | 233.4867 | 176 | +/- 34.8 | 1248.702 | 72.77813 | 178 | +/- 10.8 | 592.0283 | 35.148 | 163 | +/- 5.5 | 80.01082 | 9.355445 | 139 | +/- 1.6 | 85.50891 | 9.62488 | 150 | +/- 1.6 | 7.053744 | 0.6790393 | 164 | +/- 0.11 | Cu supergene material | Medium Light Gray | October-2011 | GBM910-7 | GBM910-7 | 6.345 | 81.75 | 338.5 | 0.801 | <5 | 43.95 | 2.125 | 89.6 | 95.75 | 1.3 | 2800 | 9.765 | <20 | 7.115 | 22.15 | 0.462 | 47.6 | 126 | 83.85 | 4.85 | 20.7 | <5 | 2.36 | 1.285 | <10 | 0.8055 | 11.7 | <100 | 2.64 | 6.46 | 3.025 | 1280 | <500 | nr | nr | 6.5 | nr | nr | nr | GBM910-7 | 6.91 | 58.7 | 13.57 | 1.207 | 0.135 | 5.885 | 0.0635 | 0.9315 | 3.165 | 1.85 | 3.1215 | 0.875 |  | GBM910-7 | nr | nr | nr | nr | nr | nr | nr | nr | nr | nr | nr | nr | nr | nr | nr | nr | nr | nr | nr | nr | nr | nr | nr | nr | nr | nr | nr | nr
GBM910-8 | 23.84253 | 13.52621 | 74 | +/- 3.2 | 55.4321 | 9.460458 | 88 | +/- 2 | 87.15995 | 34.59108 | 94 | +/- 7.1 | 8.03283 | 5.905827 | 53 | +/- 1.6 | 5.327407 | nr | nr | nr | 28.30941 | 13.45067 | 73 | +/- 3.2 | 0.6577778 | nr | nr | nr | Bunbury Basalt | Medium Light Gray | October-2010 | GBM910-8 | GBM910-8 | <0.1 | 0.444 | 161 | 0.478 | <5 | 23.1 | <1 | 180 | 39.5 | 1.86 | <5 | 3.57 | <20 | 8.15 | 10.1 | 0.464 | <2 | 43.2 | 9.42 | 5.1 | 32.8 | <5 | 2.26 | 0.659 | <20 | 1.11 | 1.67 | <100 | <2 | 0.532 | 3.04 | 102 | <500 | nr | nr | 1 | nr | nr | nr | GBM910-8 | 8.55 | 52.28 | 14.99 | 1.854 | 0.17 | 9.37 | 0.088 | 0.047 | 5.26 | 0.44 | 2.968 | 0.13 |  | GBM910-8 | nr | nr | nr | nr | nr | nr | nr | nr | nr | nr | nr | nr | nr | nr | nr | nr | nr | nr | nr | nr | nr | nr | nr | nr | nr | nr | nr | nr
GBM910-9 | 23.49537 | 12.47589 | 75 | +/- 2.9 | 55.04746 | 9.472856 | 89 | +/- 2 | 81.15438 | 32.24872 | 91 | +/- 6.8 | 5.922583 | 3.493609 | 48 | +/- 1 | 2.246852 | nr | nr | nr | 26.99623 | 13.24001 | 73 | +/- 3.1 | 0.4765217 | nr | nr | nr | Oxide material (basic) | Grayish Red | October-2010 | GBM910-9 | GBM910-9 | 3.38 | 1.05 | 186 | <0.295 | <5 | 20.7 | <1 | 185 | 38 | <1 | <5 | 3.9 | <20 | 9.53 | 9.42 | 0.447 | <2 | 43.8 | 10.5 | 5.01 | 32.2 | <5 | 2.17 | 0.549 | <20 | 0.902 | 1.3 | <100 | <2 | 0.511 | 2.9 | 118 | <500 | nr | nr | 1 | nr | nr | nr | GBM910-9 | 9.95 | 51.48 | 14.93 | 1.821 | 0.17 | 9.37 | 0.088 | 0.055 | 5.17 | 0.406 | 2.938 | 0.1 |  | GBM910-9 | nr | nr | nr | nr | nr | nr | nr | nr | nr | nr | nr | nr | nr | nr | nr | nr | nr | nr | nr | nr | nr | nr | nr | nr | nr | nr | nr | nr
GBM910-10 | 13.18554 | 2.21441 | 70 | +/- 0.5 | 33.39814 | 5.4556 | 80 | +/- 1.2 | 51.28981 | 10.25531 | 84 | +/- 2.2 | 37.06698 | 8.222925 | 82 | +/- 1.8 | 2.274042 | nr | nr | nr | 9.408841 | 2.281978 | 69 | +/- 0.6 | 0.5336207 | nr | nr | nr | Oxide material (granitic) | Grayish Orange Pink | October-2010 | GBM910-10 | GBM910-10 | 1.75 | 1.29 | 559 | 0.774 | <5 | 51.4 | 3.77 | 2.22 | 10.4 | <1 | <5 | 3.52 | <20 | 3.51 | 30.5 | 0.412 | <2 | 20.6 | 172 | 3.98 | 8.36 | <5 | 2.52 | 2.19 | <20 | 0.684 | 23.7 | <100 | <2 | 13.4 | 2.73 | 59.2 | <500 | nr | nr | 0.5 | nr | nr | nr | GBM910-10 | 3.69 | 69.81 | 13.01 | 0.589 | 0.06 | 2.5 | 0.038 | 0.028 | 1.04 | 3.46 | 3.422 | 0.55 |  | GBM910-10 | nr | nr | nr | nr | nr | nr | nr | nr | nr | nr | nr | nr | nr | nr | nr | nr | nr | nr | nr | nr | nr | nr | nr | nr | nr | nr | nr | nr
GBM311-1 | 213.8169 | 13.15314 | 69 | +/- 3.2 | 1233.141 | 49.26946 | 91 | +/- 10.3 | 629.1822 | 37.34847 | 81 | +/- 8.3 | 152.2372 | 11.29119 | 82 | +/- 2.5 | 394.6737 | 29.25043 | 71 | +/- 7 | 33.74828125 | 2.40148 | 64 | +/- 0.6 | 6.036307 | 0.7458784 | 88 | +/- 0.16 | Copper Gold ore | Light Brownish Gray | April-2011 | GBM311-1 | GBM311-1 | 13.8 | 390 | 139 | 1.2 | <5 | 22.9 | 11 | 146 | 38.2 | <1 | 5470 | 2.51 | <20 | 7.33 | 10.4 | nr | 8.81 | 204 | 200 | 2.63 | 17.6 | <5 | 0.645 | 0.926 | <5 | 0.422 | 3.92 | <100 | 11.2 | 1.49 | <1 | 670 | <400 | nr | nr | 5 | nr | nr | nr | GBM311-1 | 7.21 | 59.41 | 12.21 | 0.666 | 0.12 | 4.05 | 0.045 | 1.32 | 1.83 | 1.61 | 0.84924 | 6.79 |  | GBM311-1 | nr | nr | nr | nr | nr | nr | nr | nr | nr | nr | nr | nr | nr | nr | nr | nr | nr | nr | nr | nr | nr | nr | nr | nr | nr | nr | nr | nr
GBM311-2 | 391.3087 | 24.39212 | 139 | +/- 4.1 | 2271.502 | 113.5128 | 185 | +/- 16.5 | 1943.779 | 116.8791 | 177 | +/- 17.4 | 1903.295 | 85.44308 | 154 | +/- 13.6 | 740.8619 | 51.01393 | 143 | +/- 8.5 | 57.36771 | 5.091754 | 142 | +/- 0.8 | 10.37142 | 0.9039936 | 174 | +/- 0.14 | Copper Gold ore | Pale Yellowish Brown | October-2011 | GBM311-2 | GBM311-2 | 26.55 | 750 | 243 | <0.5 | <5 | 35.55 | 6.595 | 438.5 | 65.5 | 1.205 | 7630 | 3.565 | <20 | 13.95 | 17.3 | 0.43 | 477 | 406.5 | 132 | 4.395 | 20.6 | 61.45 | 1.18 | 1.14 | <5 | 0.807 | 5.2 | <122 | 34.65 | 1.955 | 2.2 | 2025 | <400 | nr | nr | 10 | nr | nr | nr | GBM311-2 | 13.365 | 49.92 | 10.47 | 0.9115 | 0.13 | 4.46 | 0.0675 | 2.29 | 2.465 | 1.64 | 1.6205 | 4.485 | Low Stock | GBM311-2 | nr | nr | nr | nr | nr | nr | nr | nr | nr | nr | nr | nr | nr | nr | nr | nr | nr | nr | nr | nr | nr | nr | nr | nr | nr | nr | nr | nr
GBM311-3 | 641.9264 | 28.7744 | 68 | +/- 7 | 10088.5 | 400.0231 | 87 | +/- 85.8 | 14291.03 | 696.8727 | 77 | +/- 159.2 | 3521.88 | 203.3743 | 83 | +/- 44.7 | 359.2217 | 26.96198 | 69 | +/- 6.5 | 121.7551 | 8.193789 | 67 | +/- 2 | 20.42937 | 1.570794 | 89 | +/- 0.33 | Copper Gold ore | Moderate Yellowish Brown | April-2011 | GBM311-3 | GBM311-3 | 37.4 | 380 | 282 | 0.716 | 48 | 36.7 | 7.41 | 483 | 133 | 0.831 | 5200 | 4.79 | <20 | 14.1 | 20.2 | nr | 20 | 655 | 146 | 3.58 | 12.8 | 6.26 | 0.95 | 1.19 | <5 | 0.293 | 13 | <100 | 18.9 | 3.31 | <1 | 14700 | <400 | nr | nr | 20 | nr | nr | nr | GBM311-3 | 15.42 | 45.69 | 11.25 | 0.816 | 0.11 | 3.17 | 0.051 | 4.37 | 2.53 | 1.45 | 1.4828 | 7.38 | Low Stock | GBM311-3 | nr | nr | nr | nr | nr | nr | nr | nr | nr | nr | nr | nr | nr | nr | nr | nr | nr | nr | nr | nr | nr | nr | nr | nr | nr | nr | nr | nr | Low Stock
GBM311-5 | 299.6647 | 15.37415 | 65 | +/- 3.8 | 3000.932 | 121.4052 | 92 | +/- 25.3 | 366.64735 | 24.40487 | 80 | +/- 5.5 | 105.379 | 10.66297 | 81 | +/- 2.4 | 1153.157 | 64.86662 | 70 | +/- 15.6 | 35.98228 | 2.571876 | 65 | +/- 0.6 | 2.502187 | 0.537207 | 75 | +/- 0.12 | Copper Gold ore | Pale Yellowish Brown | April-2011 | GBM311-5 | GBM311-5 | 14.9 | 1150 | 240 | 0.96 | <5 | 22.8 | 10.6 | 331 | 39 | 0.67 | 3490 | 2.87 | <20 | 8.65 | 14.2 | nr | 7.15 | 302 | 113 | 3.67 | 21.1 | <5 | 0.815 | 0.572 | <5 | 0.638 | 4.55 | <100 | 28.2 | 2.41 | <1 | 380 | <400 | nr | nr | 3 | nr | nr | nr | GBM311-5 | 9.18 | 52.29 | 12.62 | 0.68 | 0.13 | 4.92 | 0.05 | 1.89 | 2 | 2.06 | 1.22668 | 6.83 |  | GBM311-5 | nr | nr | nr | nr | nr | nr | nr | nr | nr | nr | nr | nr | nr | nr | nr | nr | nr | nr | nr | nr | nr | nr | nr | nr | nr | nr | nr | nr
GBM311-6 | 335.6578 | 22.18751 | 142 | +/- 3.7 | 1037.033 | 46.28131 | 181 | +/- 6.8 | 570.6988 | 33.26674 | 172 | +/- 5 | 301.8879 | 19.12075 | 165 | +/- 2.9 | 1540.242 | 80.22473 | 142 | +/- 13.4 | 40.36354 | 2.812704 | 135 | +/- 0.5 | 4.150464 | 0.5716301 | 168 | +/- 0.09 | Copper Gold ore | Pale Yellowish Brown | October-2011 | GBM311-6 | GBM311-6 | 15.9 | 1525 | 463 | <0.5 | <5 | 42.85 | 9.495 | 232.5 | 42.5 | 1.2 | 6880 | 3.125 | <20 | 7.255 | 22.75 | 0.35 | 63.85 | 353 | 110 | 4.72 | 16.05 | 6.45 | 0.842 | 1.605 | <5 | 0.5035 | 6.525 | <100 | 28.95 | 3.87 | 2.2 | 585 | <200 | nr | nr | 3 | nr | nr | nr | GBM311-6 | 8.26 | 55.02 | 12.67 | 0.729 | 0.115 | 4.305 | 0.054 | 1.77 | 2.21 | 2.43 | 1.39224 | 6.405 |  | GBM311-6 | nr | nr | nr | nr | nr | nr | nr | nr | nr | nr | nr | nr | nr | nr | nr | nr | nr | nr | nr | nr | nr | nr | nr | nr | nr | nr | nr | nr
GBM311-7 | 126.2556 | 10.47874 | 139 | +/- 1.8 | 947.1419 | 43.9835 | 177 | +/- 6.5 | 452.178 | 34.0389 | 173 | +/- 5.1 | 134.2841 | 10.68639 | 164 | +/- 1.7 | 830.1262 | 50.06171 | 143 | +/- 8.3 | 27.76362 | 2.594538 | 138 | +/- 0.4 | 1.997479 | 0.3025144 | 146 | +/- 0.05 | Copper Gold ore | Pale Yellowish Brown | October-2011 | GBM311-7 | GBM311-7 | 12.45 | 825 | 420 | <0.5 | <5 | 45.25 | 5.425 | 155 | 31.5 | 0.861 | 3770 | 3.6 | <20 | 6.285 | 23.5 | 0.41 | 13.55 | 130.5 | 117.5 | 4.13 | 18.25 | <5 | 1.585 | 1.425 | <5 | 0.5215 | 11.25 | <100 | 24.85 | 6.815 | 2.4 | 485 | <400 | nr | nr | 1.5 | nr | nr | nr | GBM311-7 | 6.27 | 60.13 | 12.85 | 0.731 | 0.095 | 4.115 | 0.0485 | 1.12 | 2.035 | 2.695 | 2.24286 | 4.15 | Low Stock | GBM311-7 | nr | nr | nr | nr | nr | nr | nr | nr | nr | nr | nr | nr | nr | nr | nr | nr | nr | nr | nr | nr | nr | nr | nr | nr | nr | nr | nr | nr | Low Stock
GBM311-8 | 2503.66 | 156.0576 | 162 | +/- 24.3 | 1350.128 | 73.28151 | 203 | +/- 10.2 | 233.3715 | 97.02365 | 193 | +/- 13.8 | 265.5077 | 21.31939 | 181 | +/- 3.1 | 57.1381 | 7.361823 | 139 | +/- 1.2 | 140.0765 | 24.01216 | 162 | +/- 3.7 | 1.192653 | 0.2817847 | 144 | +/- 0.05 | Pt Pd Au ore | Light Olive Gray | April-2012 | GBM311-8 | GBM311-8 | 1.955 | 58.9 | 56.1 | 1.02 | 7 | 15.1 | 0.9395 | 37700 | 190 | 0.2 | 1645 | 0.5 | 92 | 9.215 | 3.275 | <0.1 | 3.75 | 2675 | 12.7 | 0.637 | 11.25 | <5 | 0.2145 | 0.26 | <5 | <0.5 | 0.468 | <100 | 4.63 | <0.2 | <1 | 372.5 | <200 | nr | nr | 1 | nr | nr | nr | GBM311-8 | 8.97 | 33.65 | 5.93 | 0.2 | 0.16 | 2.56 | 0.007 | 0.54 | 26.4 | 0.137 | 0.16176 | 9.83 |  | GBM311-8 | nr | nr | nr | nr | nr | nr | nr | nr | nr | nr | nr | nr | nr | nr | nr | nr | nr | nr | nr | nr | nr | nr | nr | nr | nr | nr | nr | nr
GBM311-9 | 305.6359 | 21.8475 | 160 | +/- 3.4 | 124.1577 | 9.549381 | 190 | +/- 1.4 | 71.57306 | 21.45575 | 186 | +/- 3.1 | 27.66132 | 5.917862 | 171 | +/- 0.9 | 3.390174 | 1.101955 | 69 | +/- 0.3 | 34.21142 | 6.631158 | 161 | +/- 1 | 0.6719577 | 0.6296387 | 71 | +/- 0.15 | Pt Pd Au ore | Light Gray | April-2012 | GBM311-9 | GBM311-9 | 0.196 | 2.83 | 357 | 0.552 | <5 | 38 | 2.04 | 2210 | 43.3 | 1.1 | 70.25 | 3.22 | <10 | 5.75 | 20.8 | 0.4 | <2 | 334 | 93.3 | 4.045 | 17.55 | <5 | 1.99 | 1.24 | <5 | 0.79 | 12.75 | <100 | 1.51 | 7.36 | 1.795 | 97 | <200 | nr | nr | 0.5 | nr | nr | nr | GBM311-9 | 5.59 | 58.71 | 12.1 | 0.961 | 0.11 | 4.99 | 0.05 | 0.07 | 7.15 | 1.92 | 2.70948 | 2.34 |  | GBM311-9 | nr | nr | nr | nr | nr | nr | nr | nr | nr | nr | nr | nr | nr | nr | nr | nr | nr | nr | nr | nr | nr | nr | nr | nr | nr | nr | nr | nr
GBM311-10 | 31.00664 | 6.856047 | 73 | +/- 1.6 | 17333.73 | 693.7785 | 83 | +/- 152.4 | 840.7368 | 79.5485 | 83 | +/- 17.5 | 505.1907 | 33.39108 | 78 | +/- 7.6 | 39.5007 | 3.914944 | 57 | +/- 1 | 64.55209 | 7.715021 | 69 | +/- 1.9 | 3.80143 | 0.4872106 | 79 | +/- 0.11 | Copper Sulphide ore | Medium Light Gray | April-2011 | GBM311-10 | GBM311-10 | 8.86 | 40.6 | 261 | <0.369 | 82 | 41.1 | 2.33 | 83.9 | 74.2 | 0.874 | 1860 | 3.84 | <20 | 6.95 | 20 | nr | 23 | 27.7 | 86.1 | 4.61 | 19.1 | 6.41 | 1.98 | 1.36 | <5 | 0.809 | 11.9 | <100 | <2.65 | 7.34 | <1 | 850 | <400 | nr | nr | 4 | nr | nr | nr | GBM311-10 | 6.98 | 57.5 | 12.86 | 1.139 | 0.11 | 6.12 | 0.062 | 1.95 | 3.04 | 1.85 | 2.88472 | 1.67 |  | GBM311-10 | nr | nr | nr | nr | nr | nr | nr | nr | nr | nr | nr | nr | nr | nr | nr | nr | nr | nr | nr | nr | nr | nr | nr | nr | nr | nr | nr | nr
GBM911-5 | 20.10772 | 4.386447 | 74 | +/- 1 | 41.8079 | 5.686418 | 87 | +/- 1.2 | 60.20162 | 14.44893 | 89 | +/- 3.1 | 28.78971 | 6.814512 | 79 | +/- 1.5 | 5.8319 | 4.794131 | 30 | +/- 1.8 | 15.34426 | 4.029181 | 76 | +/- 0.9 | 0.7506667 | 0.6133351 | 33 | +/- 0.22 | Fresh Granite | Light Gray | October-2011 | GBM911-5 | GBM911-5 | <0.2 | 0.2 | 430 | <0.5 | <10 | 48 | 2.6 | 22 | 18 | 1.2 | <2 | 6.8 | <20 | 4.65 | 25.9 | 0.5 | <5 | 26 | 140 | 4.7 | 14.8 | <5 | 2.63 | 1.7 | <10 | 0.9 | 17.7 | 200 | <2 | 10.3 | 3.4 | 70 | <500 | nr | nr | 1 | nr | nr | nr | GBM911-5 | 4.68 | 65.05 | 13.83 | 1.043 | 0.09 | 3.77 | 0.057 | 0.051 | 1.79 | 2.89 | 3.649 | 0.63 | Low Stock | GBM911-5 | nr | nr | nr | nr | nr | nr | nr | nr | nr | nr | nr | nr | nr | nr | nr | nr | nr | nr | nr | nr | nr | nr | nr | nr | nr | nr | nr | nr | Low Stock
GBM911-8 | 23.29397 | 12.74013 | 74 | +/- 3 | 55.36519 | 7.733255 | 89 | +/- 1.6 | 87.97256 | 35.70058 | 91 | +/- 7.5 | 6.433654 | 3.985515 | 52 | +/- 1.1 | 4.023821 | nr | nr | nr | 27.36285 | 12.9943 | 78 | +/- 2.9 | 0.662303 | 0.5965767 | 33 | +/- 0.21 | Fresh Bunbury Basalt - The results on this material are method dependent. | Medium Light Gray | October-2011 | GBM911-8 | GBM911-8 | 0.1 | 0.2 | 150 | <0.5 | <10 | 24 | 0.5 | 200 | 41 | 2 | <2 | 3.8 | <20 | 8.5 | 9.9 | 0.5 | <5 | 41 | 10 | 5.3 | 33.3 | <5 | 2.12 | 0.4 | <10 | 1.1 | 1.3 | <200 | <2 | 0.2 | 3.1 | 135 | <500 | nr | nr | 1 | nr | nr | nr | GBM911-8 | 8.38 | 51.82 | 14.73 | 1.897 | 0.16 | 9.68 | 0.091 | 0.055 | 5.47 | 0.388 | 2.928 | 0.32 |  | GBM911-8 | nr | nr | nr | nr | nr | nr | nr | nr | nr | nr | nr | nr | nr | nr | nr | nr | nr | nr | nr | nr | nr | nr | nr | nr | nr | nr | nr | nr
GBM312-4 | 25.28258 | 7.297717 | 88 | +/- 1.6 | 6004.168 | 254.0841 | 110 | +/- 48.2 | 127.20175 | 21.80883 | 104 | +/- 4.3 | 45.14182 | 7.54554 | 92 | +/- 1.6 | 9.488036 | 1.358209 | 56 | +/- 0.4 | 26.16649 | 6.492209 | 91 | +/- 1.4 | 3.513907 | 0.4314463 | 97 | +/- 0.09 | Cu / Gold Sulphide ore | Light Gray | April-2012 | GBM312-4 | GBM312-4 | 2.06 | 10.5 | 480 | 0.5 | <10 | 41 | 2.5 | 100 | 33.3 | 1.3 | 800 | 3.7 | <10 | 5.7 | 24 | 0.4 | 26 | 31 | 110 | 4.2 | 19.4 | <5 | 2.52 | 1.2 | <10 | 0.6 | 15.3 | <100 | <1 | 8 | 2.37 | 150 | <200 | nr | nr | 3 | nr | nr | nr | GBM312-4 | 5.48 | 60.63 | 14.29 | 0.937 | 0.11 | 5.37 | 0.049 | 0.736 | 3.03 | 2.27 | 3.491 | 0.76 |  | GBM312-4 | nr | nr | nr | nr | nr | nr | nr | nr | nr | nr | nr | nr | nr | nr | nr | nr | nr | nr | nr | nr | nr | nr | nr | nr | nr | nr | nr | nr
GBM312-6 | 228.8268 | 18.87539 | 86 | +/- 4.1 | 3704.667 | 193.6588 | 111 | +/- 36.6 | 795.1892 | 61.4661 | 101 | +/- 12.2 | 270.3856 | 28.31686 | 99 | +/- 5.7 | 32.24888 | 5.782073 | 78 | +/- 1.3 | 34.35692 | 6.78447 | 90 | +/- 1.4 | 7.376204 | 1.533329 | 93 | +/- 0.32 | Cu / Gold Sulphide ore | Light Gray | April-2012 | GBM312-6 | GBM312-6 | 18.1 | 37.8 | 460 | 0.5 | <10 | 43 | 2.5 | 100 | 41.1 | 1.3 | 4500 | 4 | <10 | 5.8 | 24 | 0.4 | 17 | 235 | 110 | 4.4 | 19.9 | <5 | 2.51 | 0.5 | <10 | 0.7 | 14.3 | <100 | 41 | 8.2 | 2.61 | 777 | <200 | nr | nr | 22 | nr | nr | nr | GBM312-6 | 5.66 | 60.51 | 14.31 | 1.088 | 0.12 | 5.67 | 0.056 | 0.452 | 3.08 | 2.16 | 3.483 | 0.65 |  | GBM312-6 | nr | nr | nr | nr | nr | nr | nr | nr | nr | nr | nr | nr | nr | nr | nr | nr | nr | nr | nr | nr | nr | nr | nr | nr | nr | nr | nr | nr
GBM312-7 | 345.6442 | 28.83173 | 92 | +/- 6 | 6181.871 | 250.2702 | 109 | +/- 47.7 | 1156.556 | 64.08016 | 103 | +/- 12.6 | 136.6059 | 9.146139 | 93 | +/- 1.9 | 14.4086 | 2.594063 | 67 | +/- 0.6 | 33.94517 | 7.079885 | 90 | +/- 1.5 | 6.780253 | 0.5233827 | 95 | +/- 0.11 | Cu / Gold Sulphide ore | Light Gray | April-2012 | GBM312-7 | GBM312-7 | 1.41 | 15.5 | 440 | 0.6 | <10 | 42 | 1.9 | 90 | 41.7 | 1.4 | 5700 | 5.7 | <10 | 6.2 | 25 | 0.4 | 34 | 340 | 100 | 4.7 | 20.4 | <5 | 2.45 | 1.1 | <10 | 0.7 | 13.6 | <100 | 1 | 7.5 | 2.82 | 1210 | <200 | nr | nr | 8 | nr | nr | nr | GBM312-7 | 6.04 | 59.33 | 14.27 | 1.182 | 0.12 | 5.65 | 0.059 | 0.671 | 3.06 | 2.03 | 3.383 | 0.79 | Low Stock | GBM312-7 | nr | nr | nr | nr | nr | nr | nr | nr | nr | nr | nr | nr | nr | nr | nr | nr | nr | nr | nr | nr | nr | nr | nr | nr | nr | nr | nr | nr
GBM312-8 | 57.03845 | 7.257262 | 88 | +/- 1.5 | 1529.557 | 102.6407 | 111 | +/- 19.4 | 674.5094 | 41.11647 | 102 | +/- 8.1 | 106.6589 | 10.42818 | 94 | +/- 2.1 | 4.821739 | 1.426658 | 46 | +/- 0.4 | 21.79507 | 6.037422 | 88 | +/- 1.3 | 1.084027 | 0.2682422 | 75 | +/- 0.06 | Cu / Gold Sulphide ore | Light Gray | April-2012 | GBM312-8 | GBM312-8 | 0.591 | 5.4 | 480 | 0.7 | <10 | 41 | 2.4 | 100 | 27.9 | 1.3 | 1500 | 4.8 | <10 | 5.5 | 23 | 0.4 | <5 | 66 | 100 | 4.3 | 20.1 | <5 | 2.56 | 1.1 | <10 | 0.8 | 14 | <100 | 1 | 7.9 | 2.76 | 702 | <200 | nr | nr | 1 | nr | nr | nr | GBM312-8 | 5.33 | 61.44 | 14.38 | 1.049 | 0.12 | 5.59 | 0.052 | 0.203 | 3.09 | 2.2 | 3.505 | 0.53 |  | GBM312-8 | nr | nr | nr | nr | nr | nr | nr | nr | nr | nr | nr | nr | nr | nr | nr | nr | nr | nr | nr | nr | nr | nr | nr | nr | nr | nr | nr | nr
GBM912-3 | 13.19373 | 2.959374 | 89 | +/- 0.6 | 25.69044 | 3.09555 | 97 | +/- 0.6 | 41.19513 | 8.716571 | 101 | +/- 1.7 | 27.82026 | 5.761807 | 99 | +/- 1.2 | 2.40125 | nr | nr | nr | 8.394567 | 2.03608 | 90 | +/- 0.4 | 0.4124839 | 0.3684751 | 31 | +/- 0.14 | Milled Granite | Light Gray | October-2012 | GBM912-3 | GBM912-3 | <0.2 | 1 | 430 | 1.1 | <5 | 46 | 2.4 | 18 | 9 | 0.8 | <1 | 3.7 | <10 | 2.74 | 24 | 0.5 | <5 | 11 | 170 | 3.9 | 8 | <2 | 2.25 | 2 | <10 | 0.7 | 20.5 | <200 | <2 | 11.8 | 2.9 | 50 | <500 | nr | nr | 1 | nr | nr | nr | GBM912-3 | 2.65 | 71.36 | 12.68 | 0.529 | 0.06 | 2.06 | 0.035 | 0.034 | 1.52 | 3.72 | 3.024 | 0.89 |  | GBM912-3 | nr | nr | nr | nr | nr | nr | nr | nr | nr | nr | nr | nr | nr | nr | nr | nr | nr | nr | nr | nr | nr | nr | nr | nr | nr | nr | nr | nr
GBM912-4 | 24.70393 | 13.65684 | 97 | +/- 2.8 | 53.87625 | 6.489874 | 106 | +/- 1.3 | 84.33801 | 31.09792 | 105 | +/- 6 | 4.504273 | 2.109344 | 55 | +/- 0.6 | 2.5536 | nr | nr | nr | 26.48583 | 12.54617 | 96 | +/- 2.6 | 0.4458387 | 0.4049833 | 31 | +/- 0.15 | Milled Basalt | Light Olive Gray | October-2012 | GBM912-4 | GBM912-4 | <0.2 | 0.5 | 250 | <0.5 | <5 | 22 | <0.5 | 183 | 38 | 1.8 | <1 | 3.5 | <10 | 8.58 | 10 | 0.5 | <5 | 34 | <10 | 5 | 32.4 | <2 | 2.06 | 0.5 | <10 | 1.2 | 1.3 | <200 | <2 | <0.5 | 3 | 120 | <500 | nr | nr | 1 | nr | nr | nr | GBM912-4 | 8.49 | 53.1 | 14.46 | 1.825 | 0.17 | 9.14 | 0.086 | 0.051 | 5.16 | 0.43 | 2.785 | 0.34 | Low Stock | GBM912-4 | nr | nr | nr | nr | nr | nr | nr | nr | nr | nr | nr | nr | nr | nr | nr | nr | nr | nr | nr | nr | nr | nr | nr | nr | nr | nr | nr | nr | Low Stock
GBM912-5 | 19.16454 | 6.747706 | 94 | +/- 1.4 | 487.1343 | 23.456 | 110 | +/- 4.5 | 87.56575 | 17.87265 | 106 | +/- 3.5 | 30.67027 | 6.754272 | 98 | +/- 1.4 | 3.63035 | 2.441808 | 40 | +/- 0.8 | 17.9787 | 6.020686 | 96 | +/- 1.2 | 4.198089 | 0.3456958 | 101 | +/- 0.07 | Low Sulphide ore minor Cu ex Eastern Goldfields | Light Gray | October-2012 | GBM912-5 | GBM912-5 | 0.2 | 2.4 | 400 | <0.5 | <5 | 43 | 2.6 | 89 | 23 | 1.3 | 2300 | 3.8 | <10 | 5.16 | 22 | 0.5 | 20 | 24 | 114 | 4.6 | 18.4 | <2 | 2.4 | 1.2 | <10 | 0.9 | 16 | <200 | <2 | 7.9 | 2.7 | 110 | <500 | nr | nr | 3 | nr | nr | nr | GBM912-5 | 5.04 | 63.04 | 13.92 | 1.052 | 0.1 | 5.26 | 0.056 | 0.088 | 2.85 | 2.33 | 3.256 | 0.43 |  | GBM912-5 | nr | nr | nr | nr | nr | nr | nr | nr | nr | nr | nr | nr | nr | nr | nr | nr | nr | nr | nr | nr | nr | nr | nr | nr | nr | nr | nr | nr
GBM912-6 | 21.47765625 | 7.822762 | 96 | +/- 1.6 | 272.5949 | 14.51566 | 107 | +/- 2.8 | 75.51736 | 17.80823 | 107 | +/- 3.4 | 26.79488 | 7.618515 | 100 | +/- 1.5 | 3.356579 | 2.89873 | 38 | +/- 1 | 18.23698 | 5.934357 | 96 | +/- 1.2 | 3.24511 | 0.3291313 | 100 | +/- 0.07 | Low Sulphide ore minor Cu ex Eastern Goldfields | Light Gray | October-2012 | GBM912-6 | GBM912-6 | 0.2 | 1.2 | 450 | 0.9 | <5 | 41 | 2.6 | 103 | 24 | 1.3 | 2090 | 3.9 | <10 | 5.14 | 23 | 0.4 | 16 | 29 | 107 | 4.4 | 20.3 | <2 | 2.49 | 1.1 | <10 | 0.9 | 15 | <200 | <2 | 7 | 2.6 | 95 | <500 | nr | nr | 3 | nr | nr | nr | GBM912-6 | 5.07 | 61.5 | 14.74 | 0.992 | 0.11 | 5.52 | 0.051 | 0.065 | 3.21 | 2.25 | 3.333 | 0.7 |  | GBM912-6 | nr | nr | nr | nr | nr | nr | nr | nr | nr | nr | nr | nr | nr | nr | nr | nr | nr | nr | nr | nr | nr | nr | nr | nr | nr | nr | nr | nr | Low Stock
GBM313-1 | 15.47188 | 2.829403 | 57 | +/- 0.8 | 3078.892 | 155.3059 | 60 | +/- 40.5 | 1169.976 | 68.05609 | 58 | +/- 18.1 | 738.40315 | 46.32099 | 60 | +/- 12.1 | 25.53636 | 2.116169 | 36 | +/- 0.7 | 10.00264 | 1.613335 | 55 | +/- 0.4 | 4.883 | 0.3548129 | 49 | +/- 0.1 | Composite mine ore low copper | Pale Red | April-2013 | GBM313-1 | GBM313-1 | 7.45 | 26 | 310 | 1.81 | <4.58 | 33.6 | 1.79 | 70 | 11.2 | <0.488 | 555 | 5.89 | <7.19 | 5.81 | 19.1 | 0.292 | 16.8 | 17.7 | 122 | 3.18 | 9.66 | <2.31 | 2.09 | 1.99 | <5.09 | 0.546 | 32.2 | <39.1 | <5.73 | 11.1 | 1.01 | 1300 | <259 | nr | nr | 4.95 | nr | nr | nr | GBM313-1 | 5.5 | 58.68 | 18.04 | 0.811 | 0.07 | 2.59 | 0.031 | 0.267 | 1.52 | 2.5 | 2.493 | 4.58 | Low Stock | GBM313-1 | 9.958368 | 2.586085 | 38 | +/- 0.9 | 3176.399 | 176.2545 | 66 | +/- 43.7 | 1161.602 | 76.58057 | 58 | +/- 20.3 | 740.0034 | 51.45274 | 54 | +/- 14.2 | 20.39262 | 2.776244 | 39 | +/- 0.9 | 6.510739 | 3.188129 | 46 | +/- 1 | 4.982373 | 0.3056327 | 59 | +/- 0.08
GBM313-3 | 256.044 | 15.14064 | 57 | +/- 4.1 | 875.2255 | 21.61825 | 56 | +/- 5.8 | 1011.731 | 53.62551 | 58 | +/- 14.2 | 239.1178 | 14.95936 | 59 | +/- 3.9 | 1039.406 | 40.27344 | 47 | +/- 12 | 36.92116 | 3.030519 | 56 | +/- 0.8 | 4.034605 | 0.1535495 | 43 | +/- 0.05 | Composite ores | Grayish Orange Pink | April-2013 | GBM313-3 | GBM313-3 | 85.6 | 1000 | 244 | 1.43 | <7.13 | 26.3 | 3.6 | 2230 | 40.2 | 1.22 | 3460 | 2.11 | <13.4 | 6.39 | 14.3 | 0.182 | 3.46 | 254 | 76.7 | 2.66 | 11.9 | <4.39 | 1.22 | 1.82 | <6.56 | 0.359 | 6.98 | <158 | 25.2 | 3.73 | 1.47 | 1060 | <164 | nr | nr | 3.4 | nr | nr | nr | GBM313-3 | 6.7 | 60.15 | 11.33 | 0.582 | 0.14 | 3.41 | 0.042 | 1.12 | 4.31 | 1.99 | 1.703 | 4.73 |  | GBM313-3 | 237.1977 | 18.82706 | 49 | +/- 5.5 | 881.3554 | 25.67663 | 57 | +/- 6.9 | 980.5762 | 65.27092 | 58 | +/- 17.3 | 229.1525 | 15.24699 | 56 | +/- 4.1 | 1064.471 | 57.44639 | 58 | +/- 15.2 | 33.76512 | 4.5257 | 49 | +/- 1.3 | 4.047382 | 0.2306409 | 55 | +/- 0.06
GBM313-4 | 249.9981 | 9.766709 | 49 | +/- 2.8 | 342.48 | 9.108011 | 55 | +/- 2.5 | 337.0224 | 18.21913 | 58 | +/- 4.8 | 110.4896 | 8.058468 | 57 | +/- 2.2 | 384.9698 | 13.04265 | 42 | +/- 4.1 | 33.16365 | 2.786862 | 55 | +/- 0.8 | 2.748125 | 0.245163 | 48 | +/- 0.07 | Composite ores | Grayish Orange Pink | April-2013 | GBM313-4 | GBM313-4 | 101 | 403 | 266 | 2.81 | <7.95 | 24.7 | 3.04 | 1100 | 33 | 1.37 | 2490 | 2.36 | <14.5 | 7.33 | 11.4 | 0.349 | 2.99 | 284 | 71.6 | 3.55 | 17.9 | <4.52 | 1.53 | 3.1 | <6.87 | 0.686 | 6.09 | <96.8 | 9.7 | 3.7 | 1.67 | 400 | <189 | nr | nr | 2.3 | nr | nr | nr | GBM313-4 | 7.04 | 59.33 | 12.09 | 0.946 | 0.16 | 4.31 | 0.051 | 0.77 | 4.03 | 1.67 | 1.937 | 3.77 |  | GBM313-4 | 230.0336 | 17.47802 | 49 | +/- 5.1 | 344.17175 | 16.05312 | 64 | +/- 4 | 316.8882 | 21.68912 | 60 | +/- 5.7 | 108.8952 | 7.14722 | 53 | +/- 2 | 385.7196 | 21.77279 | 52 | +/- 6.1 | 27.38598 | 4.19782 | 49 | +/- 1.2 | 2.717321 | 0.2287864 | 56 | +/- 0.06
GBM313-5 | 22.43404 | 3.427408 | 53 | +/- 1 | 36.32453 | 4.552146 | 53 | +/- 1.3 | 66.61859 | 6.139207 | 54 | +/- 1.7 | 19.30484 | 4.438745 | 51 | +/- 1.3 | 4.702222 | nr | nr | nr | 19.352 | 1.71295 | 51 | +/- 0.5 | 1.629327 | 0.3612278 | 49 | +/- 0.1 | Composite oxide materials | Grayish Orange Pink | April-2013 | GBM313-5 | GBM313-5 | 0.468 | 5.1 | 308 | 0.907 | <4.6 | 39.2 | 1.81 | 110 | 22 | 1.18 | 438 | 6.51 | <7.3 | 8.02 | 17.3 | 0.283 | 9.52 | 29 | 70.5 | 3.8 | 17 | <1.98 | 2.16 | 1.52 | <4.41 | 0.647 | 28.6 | <35.2 | <3.73 | 6.21 | 1.04 | 65 | <273 | nr | nr | 1.3 | nr | nr | nr | GBM313-5 | 7.55 | 52.37 | 19.05 | 1.227 | 0.1 | 4.94 | 0.048 | 0.044 | 2.81 | 1.6 | 2.624 | 4.16 |  | GBM313-5 | 9.819194 | 1.704668 | 31 | +/- 0.6 | 33.0215 | 4.274657 | 54 | +/- 1.2 | 39.39727 | 7.140392 | 49 | +/- 2.1 | 18.20356 | 7.997358 | 50 | +/- 2.3 | 6.316471 | 4.093753 | 34 | +/- 1.4 | 11.895625 | 5.223372 | 48 | +/- 1.5 | 1.541263 | 0.2460039 | 57 | +/- 0.07 | Low Stock
GBM313-6 | 21.8468 | 3.471358 | 56 | +/- 0.9 | 36.89584 | 5.256067 | 57 | +/- 1.4 | 66.24491 | 6.061602 | 54 | +/- 1.7 | 17.84579 | 3.430192 | 48 | +/- 1 | 5.709 | 2.09001 | 30 | +/- 0.8 | 19.19966 | 1.908391 | 53 | +/- 0.5 | 3.006923 | 0.1631459 | 39 | +/- 0.05 | Composite oxide materials | Pale Red | April-2013 | GBM313-6 | GBM313-6 | 0.532 | 5.08 | 288 | 2.47 | <4.62 | 30.4 | 1.3 | 104 | 22 | 1.05 | 576 | 6.41 | 7.97 | 8.67 | 15.7 | 0.341 | 12.8 | 28 | 75.9 | 3.88 | 18 | <2.09 | 2.13 | 1.48 | <4.53 | 0.667 | 27.9 | <36.4 | <3.46 | 6.67 | 1.25 | 90 | <282 | nr | nr | 3.2 | nr | nr | nr | GBM313-6 | 7.82 | 52.71 | 18.58 | 1.267 | 0.11 | 4.81 | 0.05 | 0.044 | 2.89 | 1.63 | 2.484 | 4.11 | Low Stock | GBM313-6 | 10.41156 | 3.09646 | 39 | +/- 1 | 33.04798 | 3.569774 | 53 | +/- 1 | 36.06878 | 2.515709 | 36 | +/- 0.9 | 13.72124 | 3.459508 | 41 | +/- 1.1 | 5.650323 | 3.20558 | 31 | +/- 1.2 | 11.72598 | 5.111732 | 48 | +/- 1.5 | 3.013125 | 0.2212032 | 56 | +/- 0.06 | Low Stock
GBM313-7 | 298.6826 | 10.94411 | 53 | +/- 3 | 2976.496 | 80.62198 | 57 | +/- 21.6 | 366.6556 | 17.70805 | 58 | +/- 4.7 | 102.6681 | 6.472554 | 53 | +/- 1.8 | 1131.382 | 42.45417 | 45 | +/- 12.9 | 35.39371 | 2.76345 | 58 | +/- 0.7 | 2.389353 | 0.2895599 | 51 | +/- 0.08 | Copper Gold ore | Pale Yellowish Brown | April-2013 | GBM313-7 | GBM313-7 | 15 | 1140 | 262 | 4.26 | <6.65 | 35.4 | 10.5 | 310 | 35.8 | <0.679 | 3540 | 2.9 | <11.4 | 8.99 | 13.5 | 0.321 | 8.13 | 333 | 117 | 3.87 | 17.9 | <2.04 | 0.909 | 0.651 | <9.53 | 0.486 | 4.59 | <69.9 | 36.6 | 1.76 | 1.44 | 410 | <330 | nr | nr | 2.4 | nr | nr | nr | GBM313-7 | 9.18 | 52.29 | 12.62 | 0.68 | 0.13 | 4.92 | 0.05 | 1.89 | 2 | 2.06 | 1.22668 | 6.83 |  | GBM313-7 | 292.5435 | 17.67802 | 48 | +/- 5.2 | 3018.8022 | 129.0543 | 65 | +/- 32.2 | 358.5561 | 26.54989 | 58 | +/- 7 | 104.5569 | 9.082568 | 55 | +/- 2.5 | 1155.428 | 60.42409 | 57 | +/- 16.2 | 35.63665 | 5.045544 | 48 | +/- 1.5 | 2.415709 | 0.224863 | 55 | +/- 0.06
GBM313-8 | 34.83539 | 5.083854 | 54 | +/- 1.4 | 57.82395 | 8.037301 | 59 | +/- 2.1 | 113.7878 | 8.823519 | 54 | +/- 2.4 | 5.989429 | 3.448388 | 35 | +/- 1.2 | 1.6425 | nr | nr | nr | 36.1359 | 2.81393 | 51 | +/- 0.8 | 0.41875 | nr | nr | nr | Fresh Bunbury Basalt | Medium Light Gray | April-2013 | GBM313-8 | GBM313-8 | <0.0739 | <1.39 | 132 | <0.781 | <4.91 | 19.9 | 0.243 | 159 | 39.6 | 1.84 | <2.13 | 3.84 | <7.88 | 8.68 | 9.48 | 0.438 | <0.606 | 43 | 7.35 | 5.32 | 26.9 | <1.74 | 2.22 | 0.502 | <2.36 | 1 | 1.22 | <36.3 | <4.03 | <0.263 | 2.8 | 150 | <158 | nr | nr | <1 | nr | nr | nr | GBM313-8 | 8.38 | 51.82 | 14.73 | 1.897 | 0.16 | 9.68 | 0.091 | 0.055 | 5.47 | 0.388 | 2.928 | 0.32 |  | GBM313-8 | 8.79415625 | 1.542792 | 32 | +/- 0.6 | 50.3498 | 5.479172 | 59 | +/- 1.4 | 50.83766 | 3.780428 | 41 | +/- 1.2 | 3.396952 | nr | nr | nr | 1.603786 | nr | nr | nr | 17.26579 | 9.800186 | 48 | +/- 2.9 | 0.6245483 | nr | nr | nr
GBM313-10 | 25.28619 | 3.608301 | 54 | +/- 1 | 267.5499 | 9.249198 | 51 | +/- 2.6 | 85.70032 | 4.341814 | 47 | +/- 1.3 | 28.78438 | 6.533736 | 55 | +/- 1.8 | 2.597826 | nr | nr | nr | 21.71906 | 2.203078 | 54 | +/- 0.6 | 3.169511 | 0.1989589 | 47 | +/- 0.06 | Low Sulphide ore minor Cu ex Eastern Goldfields | Light Gray | April-2013 | GBM313-10 | GBM313-10 | 0.123 | 1.2 | 425 | 0.797 | <4.13 | 31.1 | 2.51 | 81.1 | 23 | 0.635 | 1900 | 4.33 | <6.89 | 4.89 | 20.6 | 0.321 | 16 | 37 | 100 | 4.18 | 15.3 | <2.1 | 2.49 | 1.27 | <2.32 | 0.629 | 14.1 | <35.7 | <3.12 | 7.03 | 1.9 | 121 | <253 | nr | nr | 3.4 | nr | nr | nr | GBM313-10 | 5.07 | 61.5 | 14.74 | 0.992 | 0.11 | 5.52 | 0.051 | 0.065 | 3.21 | 2.25 | 3.333 | 0.7 |  | GBM313-10 | 12.60809 | 1.771717 | 34 | +/- 0.6 | 273.3225 | 16.73531 | 64 | +/- 4.2 | 59.03765 | 7.978511 | 51 | +/- 2.3 | 21.1684 | 4.135619 | 50 | +/- 1.2 | 1.853333 | nr | nr | nr | 14.2556875 | 5.464611 | 48 | +/- 1.6 | 3.235 | 0.1433142 | 53 | +/- 0.04 | Low Stock
GBM913-1 | 5.449241 | 1.453583 | 54 | +/- 0.4 | 3964.245 | 144.1622 | 73 | +/- 33.9 | 787.0113 | 47.29018 | 67 | +/- 11.6 | 476.9589 | 35.48116 | 63 | +/- 9 | 704.562 | 45.96526 | 59 | +/- 12.1 | 9.378138 | 0.9499632 | 58 | +/- 0.3 | 9.973984 | 0.5153921 | 61 | +/- 0.13 | Silica Pyrophillite from Peru | Light Gray | October-2013 | GBM913-1 | GBM913-1 | 30.1 | 706 | 604 | <0.456 | <5 | 28.5 | 0.518 | <22.9 | 10 | nr | 298 | 2.54 | <20 | 5.58 | 16.4 | 0.124 | 20.2 | <10 | 31.7 | 2.02 | 3.71 | <3.6 | 0.112 | 0.421 | nr | <0.0886 | 4.58 | nr | 34.1 | 3.45 | nr | 800 | nr | nr | nr | 9.4 | nr | nr | nr | GBM913-1 | 5.4 | 68.62 | 13.31 | 0.441 | 0.02 | 0.05 | 0.073 | 6.59 | 0.1 | 0.916 | 0.12132 | 7.8 |  | GBM913-1 | 5.802492 | 1.692678 | 46 | +/- 0.5 | 3942.359 | 199.1536 | 75 | +/- 46.1 | 793.1572 | 47.54707 | 66 | +/- 11.8 | 254.999375 | 29.45288 | 56 | +/- 8 | 707.014 | 30.98189 | 56 | +/- 8.4 | 9.732911 | 1.056405 | 51 | +/- 0.3 | 9.972196 | 0.6133159 | 69 | +/- 0.15
GBM913-2 | 4.39749 | 1.737904 | 49 | +/- 0.5 | 10.71252 | 4.576205 | 61 | +/- 1.2 | 9.474617 | 4.32956 | 60 | +/- 1.1 | 16.91639 | 5.136513 | 59 | +/- 1.4 | 21.9733125 | 7.516797 | 48 | +/- 2.2 | 2.047742 | 0.9957299 | 31 | +/- 0.4 | 0.8946364 | nr | nr | nr | Coffee rock | Pale Reddish Brown | October-2013 | GBM913-2 | GBM913-2 | 0.276 | 23.7 | 49.7 | 4.24 | <2.15 | 33.1 | 0.376 | 153 | 1.3 | nr | <1.06 | 14.5 | <20 | 18.2 | 6.33 | 0.223 | 6.81 | <10 | 9.53 | 0.264 | 13.8 | <2.52 | 0.101 | 3.83 | nr | <0.0977 | 113 | nr | 1.43 | 12.6 | nr | 10 | nr | nr | nr | <1 | nr | nr | nr | GBM913-2 | 15.85 | 14.7 | 40 | 1.475 | 0.02 | <0.01 | 0.015 | 0.07 | 0.02 | 0.146 | 0.01348 | 20.61 |  | GBM913-2 | 4.538535 | 2.467842 | 36 | +/- 0.8 | 9.188103 | 3.440458 | 58 | +/- 0.9 | 6.915333 | 4.053222 | 51 | +/- 1.2 | 13.19383 | 6.152915 | 51 | +/- 1.7 | 10.458 | 5.725873 | 45 | +/- 1.7 | 2.8656 | nr | nr | nr | 0.5087692 | nr | nr | nr
GBM913-3 | 12.82146 | 1.271997 | 57 | +/- 0.3 | 33.98359 | 3.658039 | 63 | +/- 0.9 | 51.36661 | 3.105923 | 61 | +/- 0.8 | 20.43263 | 2.67397 | 59 | +/- 0.7 | 4.878033 | 2.56372 | 30 | +/- 1 | 12.13733 | 1.349285 | 64 | +/- 0.3 | 0.5535333 | nr | nr | nr | Basalt | Very Light Gray | October-2013 | GBM913-3 | GBM913-3 | 0.18 | 1.47 | 2420 | 0.494 | <1.82 | 139 | 1 | 16.1 | 11.8 | nr | <0.974 | 5.86 | <20 | 3.01 | 84.4 | 0.329 | 6.95 | 12 | 116 | 9.51 | 4.41 | <1.05 | 1.12 | 0.481 | nr | 0.937 | 24.7 | nr | 5.63 | 2.48 | nr | 65 | nr | nr | nr | <1 | nr | nr | nr | GBM913-3 | 3 | 74.78 | 10.63 | 0.41 | 0.06 | 1.31 | 0.08 | 0.19 | 0.94 | 4.56 | 1.5502 | 0.83 |  | GBM913-3 | 12.39216 | 1.819427 | 54 | +/- 0.5 | 33.13515625 | 2.999666 | 64 | +/- 0.8 | 49.39792 | 5.220855 | 66 | +/- 1.3 | 15.93053 | 3.011339 | 57 | +/- 0.8 | 3.3588 | 1.637796 | 35 | +/- 0.6 | 12.5908 | 1.492758 | 54 | +/- 0.4 | 0.399 | nr | nr | nr
GBM913-4 | 104.1503 | 6.917391 | 65 | +/- 1.7 | 1556.067 | 42.67451 | 69 | +/- 10.3 | 282.0883 | 13.89747 | 66 | +/- 3.4 | 290.6632 | 13.33858 | 65 | +/- 3.3 | 254.7664 | 12.30075 | 54 | +/- 3.4 | 192.8858 | 12.5963 | 70 | +/- 3 | 2.012551 | 0.1682574 | 49 | +/- 0.05 | High sulphide epithermal deposit in Peru | Medium Gray | October-2013 | GBM913-4 | GBM913-4 | 37.4 | 259 | 1140 | <0.412 | <2.86 | <5.72 | 0.226 | 20.5 | 195 | nr | 7390 | 5.25 | <20 | 7.81 | 2.55 | 0.203 | 26 | 100 | <4.63 | 0.363 | 3.6 | 4.3 | 0.0264 | 0.603 | nr | <0.0968 | 2.5 | nr | 4.68 | 1.89 | nr | 270 | nr | nr | nr | 1.2 | nr | nr | nr | GBM913-4 | 7.53 | 78.11 | 1.12 | 0.978 | 0.01 | 0.03 | 0.011 | 7.82 | 0.05 | 0.204 | 0.04044 | 8.31 |  | GBM913-4 | 101.8249 | 9.332877 | 59 | +/- 2.5 | 1534.027 | 73.1411 | 73 | +/- 17.2 | 249.8583 | 16.8183 | 65 | +/- 4.2 | 195.3664 | 23.67677 | 57 | +/- 6.3 | 256.455 | 15.88635 | 63 | +/- 4 | 192.0978 | 15.07628 | 58 | +/- 4 | 1.944938 | 0.155237 | 62 | +/- 0.04
GBM913-5 | 24.52991256 | 2.300229 | 125 | +/- 0.4 | 2875.583 | 130.4779 | 147 | +/- 21.3 | 3704.723 | 151.7101 | 130 | +/- 26.4 | 243.3731 | 16.92449 | 127 | +/- 3 | 2517.226 | 109.6947 | 109 | +/- 20.9 | 53.93275 | 2.716703 | 120 | +/- 0.5 | 0.255475 | nr | nr | nr | High sulphide epithermal deposit in Peru | Medium Light Gray | April-2017 | GBM913-5 | GBM913-5 | 8.105 | 2520 | 1014.5 | <0.534 | 13.65 | 15 | 2.27 | <20 | 54.9 | 1.1 | 4535 | 22.65 | <20 | 3.215 | 6.615 | 0.282 | 50.1 | 25.25 | <5.1 | 2.57 | 5.28 | <3.21 | 0.0432 | 0.248 | <20 | <0.119 | 3.54 | <200 | 4.64 | 1.985 | 1.3 | 3725 | <500 | nr | nr | <1 | nr | nr | nr | GBM913-5 | 3.04 | 83.37 | 3.37 | 0.979 | 0.01 | 0.08 | 0.043 | 5.29 | 0.04 | 0.329 | 0.08088 | 6.1 |  | GBM913-5 | 24.04604 | 2.499966 | 106 | +/- 0.5 | 2717.417 | 111.6152 | 147 | +/- 18.3 | 3703.927 | 255.8134 | 131 | +/- 44.4 | 186.6315 | 21.19934 | 119 | +/- 3.9 | 2567.493 | 175.7651 | 117 | +/- 32.3 | 54.95752 | 3.061207 | 105 | +/- 0.6 | 0.30488 | nr | nr | nr
GBM913-6 | 4.21413 | 1.529882 | 54 | +/- 0.4 | 3321.384 | 111.7156 | 73 | +/- 26.2 | 28.83631 | 3.642808 | 61 | +/- 0.9 | 206.8412 | 14.85925 | 62 | +/- 3.8 | 1104.424 | 74.81347 | 59 | +/- 19.7 | 6.2124 | 0.6615383 | 60 | +/- 0.2 | 0.4566667 | nr | nr | nr | High sulphide epithermal deposit in Peru | Light Gray | October-2013 | GBM913-6 | GBM913-6 | 40.9 | 1140 | 2260 | <0.479 | <5 | 2 | <0.201 | <20.5 | 6.33 | nr | 6640 | 11.6 | <20 | 1.09 | 1.35 | 0.18 | 7.39 | <10 | <3.85 | 0.282 | 3.73 | 5.53 | <0.0174 | 0.364 | nr | <0.0874 | 1.69 | nr | 1.35 | 1.05 | nr | 50 | nr | nr | nr | <1 | nr | nr | nr | GBM913-6 | 0.93 | 85.97 | 0.16 | 0.858 | 0.02 | <0.01 | 0.011 | 10.4 | 0.04 | 0.017 | <0.02 | 10.56 |  | GBM913-6 | 4.488241 | 1.485829 | 48 | +/- 0.4 | 3212.608 | 172.407 | 75 | +/- 39.9 | 23.75624 | 3.286067 | 60 | +/- 0.9 | 209.5765 | 18.57665 | 60 | +/- 4.8 | 1159.67 | 70.74475 | 60 | +/- 18.4 | 5.971252 | 0.5925009 | 49 | +/- 0.2 | 0.1994118 | nr | nr | nr
GBM913-7 | 9.773934 | 2.344425 | 61 | +/- 0.6 | 7990.25 | 179.7663 | 66 | +/- 44.5 | 430.5868 | 19.7055 | 66 | +/- 4.9 | 632.7397 | 24.73048 | 63 | +/- 6.3 | 2051.542 | 100.3775 | 55 | +/- 27.4 | 17.02998 | 1.555998 | 65 | +/- 0.4 | 6.964915 | 0.4655341 | 59 | +/- 0.12 | Massive silica from Peru | Medium Gray | October-2013 | GBM913-7 | GBM913-7 | 87.7 | 2090 | 56.4 | <0.619 | 9.9 | 6 | <0.27 | <36.7 | 17 | nr | 370 | <1.51 | <20 | 5.9 | 4.94 | 0.167 | 39.1 | <10 | <5.61 | 0.569 | 2.01 | <5.64 | <0.0271 | <0.178 | nr | <0.121 | 1.57 | nr | 15.8 | 1.33 | nr | 440 | nr | nr | nr | 6.1 | nr | nr | nr | GBM913-7 | 5.61 | 82.96 | 2.01 | 0.649 | 0.03 | 0.02 | 0.022 | 6.52 | 0.06 | 0.12 | 0.04044 | 4.84 |  | GBM913-7 | 9.33135625 | 2.477437 | 56 | +/- 0.7 | 7951.354 | 299.3622 | 70 | +/- 71.9 | 412.3204 | 27.84146 | 65 | +/- 7 | 528.4204 | 54.38161 | 63 | +/- 13.8 | 2131.871 | 132.878 | 61 | +/- 34.3 | 17.40052 | 2.115123 | 56 | +/- 0.6 | 6.845386 | 0.5114657 | 70 | +/- 0.12
GBM913-8 | 6.357526 | 1.411832 | 57 | +/- 0.4 | 4378.919 | 149.4364 | 73 | +/- 35.1 | 127.1686 | 7.514424 | 62 | +/- 1.9 | 922.9414 | 49.35476 | 65 | +/- 12.3 | 1409.102 | 72.45698 | 58 | +/- 19.2 | 11.721875 | 1.372518 | 64 | +/- 0.3 | 6.700627 | 0.3806783 | 59 | +/- 0.1 | Silica alunite from Peru | Medium Light Gray | October-2013 | GBM913-8 | GBM913-8 | 56.6 | 1440 | 311 | <0.502 | 3.86 | 23.9 | <0.232 | <38.5 | 11.8 | nr | 257 | 4.14 | <20 | 5.01 | 12.5 | 0.174 | 42 | <10 | 6.72 | 1.69 | 3.19 | <2.75 | 0.257 | 0.475 | nr | <0.1 | 3.26 | nr | 30.1 | 1.96 | nr | 150 | nr | nr | nr | 6.5 | nr | nr | nr | GBM913-8 | 4.69 | 71.07 | 8.4 | 0.546 | 0.01 | 0.05 | 0.062 | 7.21 | 0.04 | 0.989 | 0.32352 | 10.62 |  | GBM913-8 | 6.400325 | 1.738066 | 53 | +/- 0.5 | 4369.886 | 197.6748 | 73 | +/- 46.4 | 111.3795 | 11.77208 | 67 | +/- 2.9 | 539.6762 | 58.67997 | 57 | +/- 15.7 | 1462.56 | 87.77738 | 61 | +/- 22.7 | 11.67139 | 1.248137 | 55 | +/- 0.3 | 6.573757 | 0.4295414 | 70 | +/- 0.1
GBM913-9 | 5.89414 | 2.130464 | 57 | +/- 0.6 | 4542.38 | 132.2186 | 73 | +/- 31.1 | 157.7183 | 6.603397 | 61 | +/- 1.7 | 403.5068 | 27.72321 | 64 | +/- 7 | 611.3525 | 35.87153 | 59 | +/- 9.4 | 12.58697 | 1.401398 | 66 | +/- 0.3 | 3.825407 | 0.2196449 | 54 | +/- 0.06 | Argillic from Peru | Medium Gray | October-2013 | GBM913-9 | GBM913-9 | 36.8 | 620 | 136 | <0.469 | <3.16 | 32 | <0.193 | 1.14 | 12.7 | nr | 233 | 2.55 | <20 | 6.46 | 17.7 | 0.15 | 37.9 | 10 | <4.01 | 2.56 | 3.32 | 4.02 | 0.0745 | 0.553 | nr | <0.152 | 4.97 | nr | 44 | 2.14 | nr | 150 | nr | nr | nr | 3.5 | nr | nr | nr | GBM913-9 | 6.22 | 63.75 | 17.29 | 0.588 | 0.02 | 0.04 | 0.101 | 7.23 | 0.04 | 0.187 | 0.05392 | 8 |  | GBM913-9 | 5.495781 | 1.474504 | 44 | +/- 0.5 | 4493.619 | 187.4704 | 71 | +/- 44.7 | 148.8512 | 11.97755 | 65 | +/- 3 | 176.524 | 12.25771 | 48 | +/- 3.6 | 600.2588 | 29.47982 | 58 | +/- 7.8 | 12.85931 | 1.629748 | 55 | +/- 0.4 | 3.650477 | 0.3574957 | 68 | +/- 0.09
GBM913-10 | 7.331717 | 1.948203 | 60 | +/- 0.5 | 3018.858 | 108.9031 | 72 | +/- 25.8 | 379.5885 | 17.48063 | 65 | +/- 4.4 | 300.2092 | 32.66761 | 65 | +/- 8.2 | 823.3228 | 54.1539 | 60 | +/- 14.1 | 10.12473 | 0.8952987 | 62 | +/- 0.2 | 2.975057 | 0.2061622 | 53 | +/- 0.06 | Silica Diaspore from Peru | Light Gray | October-2013 | GBM913-10 | GBM913-10 | 41.1 | 808 | 483 | <0.509 | <3.45 | 29.8 | 1.28 | 12 | 10 | nr | 129 | 3.39 | <20 | 6.38 | 17.3 | <0.0627 | 9.6 | <10 | 49 | 2.31 | 5.15 | <3.99 | 0.0934 | 0.32 | nr | <0.0969 | 4.42 | nr | 66.7 | 4.26 | nr | 360 | nr | nr | nr | 2.5 | nr | nr | nr | GBM913-10 | 6.2 | 66.65 | 14.41 | 0.489 | 0.02 | 0.07 | 0.069 | 7.19 | 0.14 | 0.904 | 0.0674 | 7.5 |  | GBM913-10 | 7.328942 | 1.762102 | 52 | +/- 0.5 | 3004.19 | 171.5051 | 72 | +/- 40.6 | 375.2843 | 25.12556 | 63 | +/- 6.4 | 178.603 | 18.25395 | 57 | +/- 4.9 | 828.7347 | 54.54516 | 58 | +/- 14.5 | 10.62098 | 1.102267 | 51 | +/- 0.3 | 2.934955 | 0.3154662 | 67 | +/- 0.08
GBM314-1 | 7.799298 | 3.053794 | 57 | +/- 0.8 | 8431.57 | 351.5496 | 70 | +/- 84.4 | 116161.254 | 3482.73 | 55 | +/- 950.2 | 20010.11 | 758.9106 | 58 | +/- 201.3 | 5246 | 438.1777 | 59 | +/- 115.2 | 82.59957 | 6.900961 | 69 | +/- 1.7 | 182.3024 | 9.781492 | 59 | +/- 2.57 | Cu / Pb / Zn sulphide, Sweden | Olive Gray | April-2014 | GBM314-1 | GBM314-1 | 272 | 5200 | <370 | <5 | 342 | <83 | <3.5 | 220 | 89 | <6 | 1980 | <8 | <213 | 23 | 9 | <0.9 | <10 | 10 | <50 | 1.2 | <1.3 | <52.7 | 0.0474 | <2 | nr | <1.4 | <3.5 | nr | <3 | 3.8 | <7 | 112000 | nr | nr | nr | 200 | nr | nr | nr | GBM314-1 | 22.42 | 16.06 | 3.16 | 0.12 | 0.11 | 3.83 | 0.008 | 29.4 | 3.83 | 0.337 | 3.81 | 22.1 |  | GBM314-1 | 7.219458 | 3.045894 | 48 | +/- 0.9 | 8363.234 | 416.0823 | 74 | +/- 97.1 | 116415.74 | 3905.028 | 46 | +/- 1172.5 | 20118.78 | 805.1359 | 49 | +/- 233.7 | 5519.894 | 540.4104 | 62 | +/- 138.4 | 83.63867 | 13.25639 | 61 | +/- 3.4 | 179.5205 | 6.799881 | 61 | +/- 1.76
GBM314-2 | 28.80492 | 3.215042 | 64 | +/- 0.8 | 419.1825 | 21.47024 | 71 | +/- 5.1 | 975.2871 | 56.99458 | 72 | +/- 13.5 | 531.7543 | 25.01237 | 68 | +/- 6.1 | 4912.231 | 205.5807 | 60 | +/- 53.6 | 7.17569 | 0.9078954 | 58 | +/- 0.2 | 3.333492 | 0.4350089 | 63 | +/- 0.11 | Arsenopyrite | Light Gray | April-2014 | GBM314-2 | GBM314-2 | 75.5 | 4650 | <180 | <2.5 | <13 | <59 | 1.8 | <140 | 7 | <4 | 5110 | <5 | <132 | 7.2 | 6 | 0.9 | <5 | 32 | <20 | 1.6 | 1.9 | <27.1 | 0.0407 | <0.9 | nr | <0.5 | <1.7 | nr | <1 | <0.8 | <5 | 980 | nr | nr | nr | 3 | nr | nr | nr | GBM314-2 | 7.64 | 49.84 | 0.92 | 0.08 | 0.59 | 13.45 | 0.011 | 2.52 | 4.21 | 0.287 | 0.02 | 12.8 |  | GBM314-2 | 27.68502 | 3.399925 | 56 | +/- 0.9 | 414.3353 | 26.64713 | 77 | +/- 6.1 | 981.2829 | 83.72275 | 69 | +/- 20.3 | 536.1515 | 27.19623 | 67 | +/- 6.7 | 4943.908 | 244.8178 | 60 | +/- 63.8 | 7.596208 | 1.458165 | 53 | +/- 0.4 | 3.177857 | 0.2071601 | 56 | +/- 0.06
GBM314-3 | 8.420877 | 1.668263 | 57 | +/- 0.4 | 286.8263 | 14.29399 | 71 | +/- 3.4 | 249.0339 | 15.07171 | 72 | +/- 3.6 | 21.043125 | 4.143062 | 64 | +/- 1 | 399.9571 | 21.43134 | 56 | +/- 5.8 | 7.2815 | 0.8957959 | 60 | +/- 0.2 | 6.90629 | 0.4338325 | 62 | +/- 0.11 | Arsenopyrite | Light Gray | April-2014 | GBM314-3 | GBM314-3 | 5.3 | 390 | 350 | <0.5 | <5 | 30 | 1.1 | <20 | 7 | <1 | 1900 | 2 | <50 | 4.4 | 20 | 0.2 | 2 | 9 | 50 | 3.4 | 8.7 | <5 | 0.684 | <0.5 | nr | <0.5 | 4.6 | nr | 6 | 4.2 | 3 | 220 | nr | nr | nr | 7 | nr | nr | nr | GBM314-3 | 5.01 | 69.66 | 11.14 | 0.2 | 0.07 | 1.87 | 0.021 | 3.36 | 0.89 | 2.98 | 1.15 | 4.39 |  | GBM314-3 | 8.366053 | 1.816802 | 57 | +/- 0.5 | 288.1523 | 16.9199 | 77 | +/- 3.9 | 243.1303 | 14.86127 | 69 | +/- 3.6 | 20.50501 | 3.874813 | 69 | +/- 0.9 | 402.3299 | 26.39026 | 68 | +/- 6.4 | 7.665273 | 1.041445 | 55 | +/- 0.3 | 6.764662 | 0.5859259 | 74 | +/- 0.14
GBM314-4 | 20.77398 | 2.086236 | 59 | +/- 0.5 | 3302.305 | 114.8256 | 71 | +/- 27.4 | 453.8858 | 32.68154 | 70 | +/- 7.8 | 126.0163 | 11.68435 | 65 | +/- 2.9 | 4.440484 | nr | nr | nr | 18.53371 | 1.934489 | 62 | +/- 0.5 | 5.549153 | 0.3798697 | 59 | +/- 0.1 | Low Grade Cu / Au Ore | Light Gray | April-2014 | GBM314-4 | GBM314-4 | 1.1 | 3 | 410 | <0.5 | <5 | 35 | 2.5 | 80 | 19 | <1 | 1010 | 4 | <50 | 4 | 22 | <0.2 | 2 | 22 | 110 | 4.3 | 14.2 | <5 | 1.94 | 1.1 | nr | 0.8 | 15.4 | nr | <1 | 8.6 | 3 | 430 | nr | nr | nr | 6 | nr | nr | nr | GBM314-4 | 4.52 | 64.43 | 13.44 | 0.98 | 0.1 | 4.88 | 0.058 | 0.112 | 2.58 | 2.51 | 3.13 | 0.66 |  | GBM314-4 | 8.716078 | 1.033013 | 51 | +/- 0.3 | 3356.368 | 123.5811 | 74 | +/- 28.8 | 441.8486 | 36.2366 | 69 | +/- 8.8 | 122.2161 | 9.35605 | 71 | +/- 2.2 | 3.16 | 1.26331 | 34 | +/- 0.4 | 8.124255 | 2.534463 | 55 | +/- 0.7 | 5.445797 | 0.3286085 | 69 | +/- 0.08
GBM314-5 | 24.47912 | 2.406339 | 57 | +/- 0.6 | 39.23909 | 5.395805 | 66 | +/- 1.3 | 77.64952 | 7.692458 | 62 | +/- 2 | 23.78339 | 4.287144 | 59 | +/- 1.1 | 4.716724 | nr | nr | nr | 21.90873 | 1.729322 | 59 | +/- 0.5 | 3.079649 | 0.2362124 | 57 | +/- 0.06 | Mine Ore Low Sulphide | Light Olive Gray | April-2014 | GBM314-5 | GBM314-5 | <0.1 | 3 | 370 | 0.6 | <5 | 36 | 2 | 70 | 23 | <1 | 780 | 4 | <50 | 5.4 | 22 | <0.2 | 19 | 28 | 110 | 4.6 | 15.3 | <5 | 1.82 | 1.3 | nr | 0.8 | 14.4 | nr | 1 | 8.4 | 3 | <100 | nr | nr | nr | 3 | nr | nr | nr | GBM314-5 | 5.95 | 60.43 | 13.22 | 1.06 | 0.1 | 6.49 | 0.065 | 0.048 | 2.8 | 2.15 | 2.84 | 1.67 |  | GBM314-5 | 11.55593 | 1.67785 | 54 | +/- 0.5 | 35.03388 | 4.737286 | 74 | +/- 1.1 | 45.69415625 | 8.864856 | 64 | +/- 2.2 | 17.18237 | 3.781006 | 65 | +/- 0.9 | 3.826571 | 1.874507 | 35 | +/- 0.7 | 10.76654 | 2.758343 | 56 | +/- 0.7 | 3.149524 | 0.2358405 | 63 | +/- 0.06
GBM314-6 | 72.2141 | 6.506064 | 67 | +/- 1.6 | 4289.917 | 134.2014 | 69 | +/- 32.5 | 117.022 | 10.64367 | 68 | +/- 2.6 | 8.300784 | 2.895114 | 51 | +/- 0.8 | 14.2486 | 3.28369 | 50 | +/- 0.9 | 205.3048 | 10.51368 | 63 | +/- 2.7 | 0.5633333 | nr | nr | nr | Composite low grade Cu / Au Ore | Light Gray | April-2014 | GBM314-6 | GBM314-6 | 0.2 | 13 | 530 | 0.9 | <5 | 86 | 2.3 | 110 | 220 | 1 | 120 | 6 | <50 | 3.6 | 40 | <0.2 | 6 | 78 | 140 | 7.8 | 14.8 | <5 | 0.924 | 0.7 | nr | 0.9 | 12.3 | nr | 1 | 13.2 | 4 | 100 | nr | nr | nr | <1 | nr | nr | nr | GBM314-6 | 4.45 | 62.3 | 16.26 | 0.75 | 0.04 | 1.62 | 0.055 | 0.569 | 4.06 | 3.9 | 1.48 | 2.01 |  | GBM314-6 | 69.76939 | 5.386563 | 57 | +/- 1.4 | 4313.046 | 194.3951 | 77 | +/- 44.4 | 115.5163 | 10.43773 | 67 | +/- 2.6 | 7.98963 | 3.452334 | 54 | +/- 1 | 13.73953 | 2.046359 | 43 | +/- 0.6 | 207.8981 | 12.80371 | 59 | +/- 3.4 | 0.2913684 | nr | nr | nr
GBM314-7 | 13.74833 | 2.214615 | 66 | +/- 0.5 | 26.45754 | 3.814011 | 65 | +/- 1 | 47.18976 | 4.304587 | 62 | +/- 1.1 | 29.2896 | 3.866561 | 62 | +/- 1 | 3.745476 | nr | nr | nr | 8.930094 | 0.8222135 | 53 | +/- 0.2 | 0.41 | nr | nr | nr | Milled Granite | Very Light Gray | April-2014 | GBM314-7 | GBM314-7 | <0.1 | 1 | 440 | 1.1 | <5 | 38 | 2.2 | <20 | 8 | <1 | 2.45 | 4 | <50 | 2.4 | 22 | <0.2 | <1 | 14 | 180 | 3.4 | 6.7 | <5 | 1.85 | 2.1 | nr | 0.6 | 19.7 | nr | 1 | 13 | 3 | <100 | nr | nr | nr | <1 | nr | nr | nr | GBM314-7 | 2.66 | 71.03 | 12.82 | 0.53 | 0.05 | 2.03 | 0.038 | 0.04 | 1.54 | 3.74 | 3.05 | 0.92 |  | GBM314-7 | 10.8784 | 1.02148 | 50 | +/- 0.3 | 23.90555 | 3.933225 | 75 | +/- 0.9 | 32.17029 | 4.109012 | 62 | +/- 1.1 | 21.16176 | 3.483082 | 67 | +/- 0.9 | 2.6944 | nr | nr | nr | 6.913717 | 1.69331 | 53 | +/- 0.5 | 0.2493333 | nr | nr | nr
GBM314-8 | 33.12947 | 2.555561 | 57 | +/- 0.7 | 65.44101 | 6.654705 | 69 | +/- 1.6 | 105.6321 | 7.36845 | 62 | +/- 1.9 | 12.97906 | 3.871379 | 53 | +/- 1.1 | 4.02 | nr | nr | nr | 31.99105 | 1.979136 | 57 | +/- 0.5 | 3.143265 | 0.2084005 | 49 | +/- 0.06 | Oxide material (basic) | Light brownish gray | April-2014 | GBM314-8 | GBM314-8 | 0.8 | <1 | 280 | <0.5 | <5 | 24 | 1.5 | 60 | 33 | 2 | 57.1 | 5 | <50 | 7.3 | 16 | 0.3 | 9 | 36 | 50 | 5.4 | 23.9 | <5 | 1.86 | 1.2 | nr | 1 | 7.4 | nr | 1 | 3.8 | 3 | 100 | nr | nr | nr | 4 | nr | nr | nr | GBM314-8 | 8.16 | 55.56 | 13.82 | 1.8 | 0.16 | 7.27 | 0.096 | 0.084 | 3.9 | 1.38 | 3.03 | 0.67 |  | GBM314-8 | 16.42166 | 2.096242 | 56 | +/- 0.6 | 58.19649 | 4.868216 | 73 | +/- 1.1 | 56.76783 | 6.975678 | 66 | +/- 1.7 | 9.249949 | 2.623049 | 59 | +/- 0.7 | 3.045455 | nr | nr | nr | 16.28556 | 3.531492 | 54 | +/- 1 | 3.162542 | 0.1426304 | 59 | +/- 0.04
GBM314-10 | 36.39026 | 3.463887 | 57 | +/- 0.9 | 61.45697 | 6.487125 | 66 | +/- 1.6 | 120.6903 | 9.077894 | 63 | +/- 2.3 | 5.830897 | 2.985202 | 39 | +/- 1 | 3.784444 | nr | nr | nr | 38.6159 | 3.098227 | 61 | +/- 0.8 | 0.6533333 | nr | nr | nr | Milled Basalt | Medium Light Gray | April-2014 | GBM314-10 | GBM314-10 | <0.1 | <1 | 120 | <0.5 | <5 | 28 | 0.6 | 160 | 42 | 2 | <1.82 | 4 | <50 | 8.3 | 10 | 0.4 | <1 | 41 | 13 | 5.9 | 32.1 | <5 | 1.96 | 0.7 | nr | 1 | 0.6 | nr | <1 | <0.5 | 3 | 110 | nr | nr | nr | <1 | nr | nr | nr | GBM314-10 | 8.8 | 52.09 | 14.34 | 2.01 | 0.18 | 9.4 | 0.103 | 0.044 | 5.48 | 0.443 | 2.9 | -0.06 |  | GBM314-10 | 8.6625 | 1.386662 | 52 | +/- 0.4 | 53.93759 | 5.351243 | 71 | +/- 1.3 | 57.78745 | 4.40734 | 55 | +/- 1.2 | 4.565 | 3.215052 | 42 | +/- 1 | 3.61 | nr | nr | nr | 11.25468 | 1.907895 | 47 | +/- 0.6 | 0.4203333 | nr | nr | nr
GBM914-1 | 68.50174 | 4.155435 | 69 | +/- 1 | 1151.823 | 53.64982 | 81 | +/- 11.9 | 427.4109 | 23.26471 | 79 | +/- 5.2 | 118.2181 | 8.398632 | 74 | +/- 2 | 6.308958 | nr | nr | nr | 23.57591 | 1.607231 | 70 | +/- 0.4 | 4.839925 | 0.4644013 | 67 | +/- 0.11 | Low Sulphide ore ex Eastern Goldfields | Light Gray | October-2014 | GBM914-1 | GBM914-1 | 0.9 | 6 | 310 | 1 | <5 | 36.9 | 1.26 | 70 | 24 | 1.18 | 5950 | 4 | <50 | 5.3 | 17.4 | 0.2 | 19.7 | 74 | 100 | 4.06 | 17.6 | <10 | 2.13 | 1.5 | nr | 0.9 | 12.1 | nr | 1.49 | 7.7 | 3 | 450 | nr | nr | nr | 5 | nr | nr | nr | GBM914-1 | 5.12 | 63.37 | 13.58 | 1.074 | 0.1 | 4.84 | 0.055 | 0.173 | 3.04 | 2.4 | 2.97 | 0.67 |  | GBM914-1 | 59.06172 | 4.240286 | 50 | +/- 1.2 | 1166.133 | 66.57796 | 73 | +/- 15.6 | 411.4235 | 22.38403 | 62 | +/- 5.7 | 116.93575 | 8.863201 | 60 | +/- 2.3 | 5.592326 | 1.458856 | 43 | +/- 0.5 | 12.66931 | 2.039331 | 49 | +/- 0.6 | 5.008104 | 0.4612721 | 67 | +/- 0.11
GBM914-2 | 99.45545 | 7.240662 | 77 | +/- 1.7 | 1823.674 | 89.99332 | 81 | +/- 20 | 626.4995 | 31.33512 | 79 | +/- 7.1 | 174.7931 | 8.957308 | 78 | +/- 2 | 9.183276 | 2.52079 | 58 | +/- 0.7 | 25.62141 | 1.841565 | 71 | +/- 0.4 | 5.894407 | 0.6676309 | 68 | +/- 0.16 | Low Sulphide ore ex Eastern Goldfields | Light Gray | October-2014 | GBM914-2 | GBM914-2 | 1.4 | 8 | 350 | 0.7 | <5 | 31.4 | 1.5 | 80 | 26 | 1.02 | 6580 | 4 | <50 | 5 | 17.8 | 0.3 | 29.2 | 113 | 100 | 4 | 16.7 | <10 | 2.13 | 1.6 | nr | 0.9 | 12.4 | nr | 2.14 | 7.7 | <2 | 680 | nr | nr | nr | 7 | nr | nr | nr | GBM914-2 | 5.05 | 63.23 | 13.43 | 1.051 | 0.1 | 4.77 | 0.056 | 0.261 | 3.02 | 2.44 | 2.958 | 0.69 |  | GBM914-2 | 89.63686 | 5.508937 | 49 | +/- 1.6 | 1850.408 | 88.65489 | 77 | +/- 20.3 | 616.0598 | 27.82232 | 62 | +/- 7.1 | 173.5655 | 10.46459 | 60 | +/- 2.7 | 8.357283 | 1.963013 | 46 | +/- 0.6 | 14.77633 | 1.939284 | 49 | +/- 0.6 | 6.275522 | 0.9410636 | 69 | +/- 0.23
GBM914-3 | 10.11544 | 2.595726 | 68 | +/- 0.6 | 1441.416375 | 61.36825 | 80 | +/- 13.7 | 193.2917 | 10.33595 | 71 | +/- 2.5 | 46.01292 | 7.144898 | 72 | +/- 1.7 | 33.95935 | 3.980074 | 62 | +/- 1 | 33.96419 | 2.908384 | 74 | +/- 0.7 | 1.245088 | 0.1827286 | 57 | +/- 0.05 | Copper final tail | Medium Gray | October-2014 | GBM914-3 | GBM914-3 | 0.6 | 35 | 380 | 1.4 | <5 | 68.4 | 1.28 | 50 | 35 | 1.32 | 397 | 2 | <50 | 23.3 | 48.5 | <0.2 | 52.4 | 9 | 90 | 4.31 | 4.14 | <10 | 1.64 | 0.4 | nr | 0.6 | 5.5 | nr | 26.6 | 5.9 | <2 | 190 | nr | nr | nr | 2 | nr | nr | nr | GBM914-3 | 23.38 | 37.91 | 9.12 | 0.29 | 0.14 | 4.7 | 0.078 | 5.33 | 1.86 | 3.21 | 2.28 | 6.22 |  | GBM914-3 | 8.790891 | 2.184649 | 46 | +/- 0.7 | 1444.837 | 94.31312 | 77 | +/- 21.5 | 186.6368 | 17.47508 | 62 | +/- 4.5 | 44.68727 | 6.514135 | 52 | +/- 1.8 | 33.7134 | 3.783574 | 47 | +/- 1.1 | 32.80167 | 4.590616 | 54 | +/- 1.3 | 1.357164 | 0.349517 | 61 | +/- 0.09
GBM914-4 | 6.19 | 2.530706 | 65 | +/- 0.6 | 863.5939 | 39.58677 | 82 | +/- 8.8 | 201.8191 | 13.63825 | 77 | +/- 3.1 | 42.25569 | 5.550867 | 72 | +/- 1.3 | 13.23263 | 2.536403 | 57 | +/- 0.7 | 15.02056 | 1.796842 | 71 | +/- 0.4 | 0.817 | 0.1919742 | 50 | +/- 0.06 | Copper Pyrite final tail | Medium Light Gray | October-2014 | GBM914-4 | GBM914-4 | 0.6 | 13 | 510 | 1.2 | <5 | 63 | 1.58 | 40 | 16 | <0.826 | 198 | 2 | <50 | 20.6 | 46.3 | <0.2 | 36.7 | 8 | 100 | 4.39 | 4.14 | <10 | 1.89 | <0.5 | nr | 0.5 | 5.7 | nr | 26.5 | 6.5 | <2 | 220 | nr | nr | nr | <1 | nr | nr | nr | GBM914-4 | 19.94 | 41.55 | 10.17 | 0.3 | 0.21 | 5.47 | 0.08 | 1.07 | 1.72 | 3.49 | 2.59 | 3.24 |  | GBM914-4 | 5.541667 | 2.502439 | 48 | +/- 0.7 | 867.6435 | 55.4112 | 75 | +/- 12.8 | 190.0303 | 16.33948 | 63 | +/- 4.1 | 42.09529 | 9.22878 | 58 | +/- 2.4 | 12.91989 | 3.356277 | 46 | +/- 1 | 14.45223 | 2.142994 | 48 | +/- 0.6 | 0.9168833 | 0.3011004 | 60 | +/- 0.08
GBM914-5 | 213.7423 | 19.76062 | 143 | +/- 3.3 | 12920.22 | 500.507 | 145 | +/- 82.4 | 591.4798 | 32.84661 | 148 | +/- 5.4 | 94.25469 | 7.882581 | 131 | +/- 1.4 | 43.29218 | 6.056423 | 116 | +/- 1.1 | 40.32939 | 3.031504 | 141 | +/- 0.5 | 4.126353 | 0.4193357 | 133 | +/- 0.07 | Copper rougher feed | Medium Gray | October-2017 | GBM914-5 | GBM914-5 | 1.25 | 49 | 471.5 | 1.3 | <5 | 65 | 1.39 | 59.5 | 44 | 1 | 1425 | <1 | <50 | 23.85 | 37.6 | <0.2 | 113.5 | 243 | 82 | 3.965 | 3.8 | 16 | 1.745 | 0.5 | <20 | <0.5 | 4.8 | <200 | 27.7 | 6.1 | 1.2 | 612.5 | <500 | nr | nr | 5 | nr | nr | nr | GBM914-5 | 22.83 | 36.39 | 8.77 | 0.25 | 0.18 | 4.45 | 0.073 | 6.21 | 1.71 | 3.04 | 2.25 | 6.68 |  | GBM914-5 | 211.2156 | 23.86921 | 110 | +/- 5.6 | 13043.56 | 582.9602 | 136 | +/- 137.2 | 585.5018 | 39.4528 | 127 | +/- 10.4 | 94.57163 | 14.18553 | 121 | +/- 3.4 | 41.47391 | 6.373033 | 110 | +/- 1.5 | 39.10685 | 3.714094 | 97 | +/- 0.9 | 4.143601 | 0.4995168 | 138 | +/- 0.13
GBM914-6 | 41.44403 | 4.959939 | 77 | +/- 1.1 | 4719.967 | 182.4957 | 79 | +/- 41.1 | 93.09929 | 6.858691 | 70 | +/- 1.6 | 19.98159 | 2.635875 | 63 | +/- 0.7 | 3.785417 | nr | nr | nr | 24.59159 | 1.666981 | 69 | +/- 0.4 | 6.461875 | 0.4304071 | 72 | +/- 0.1 | Low sulphide Copper Gold ore | Light Gray | October-2014 | GBM914-6 | GBM914-6 | 0.1 | <1 | 340 | <0.5 | <5 | 34.7 | 2.4 | 110 | 26 | 1.07 | 1400 | 4 | <50 | 6.1 | 20.5 | 0.2 | 14.2 | 46 | 90 | 4.77 | 22.7 | <10 | 2.35 | 1.5 | nr | 0.9 | 11.8 | nr | <1.31 | 5.7 | <2 | 99 | nr | nr | nr | 7 | nr | nr | nr | GBM914-6 | 5.85 | 59.92 | 13.77 | 1.33 | 0.12 | 6.25 | 0.067 | 0.11 | 3.48 | 1.8 | 3.09 | 0.62 | Low Stock | GBM914-6 | 23.92848 | 2.335103 | 46 | +/- 0.7 | 4770.286 | 199.9621 | 75 | +/- 46.3 | 53.03714 | 5.065785 | 58 | +/- 1.3 | 14.89844 | 3.198476 | 55 | +/- 0.9 | 2.230625 | nr | nr | nr | 9.810706 | 2.85508 | 51 | +/- 0.8 | 6.550147 | 0.39463 | 68 | +/- 0.1
GBM914-7 | 4.755859375 | 1.848644 | 64 | +/- 0.5 | 34.27885 | 3.839876 | 74 | +/- 0.9 | 84.44507 | 5.358368 | 71 | +/- 1.3 | 49.77889 | 4.053843 | 72 | +/- 1 | 48.51125 | 3.703629 | 64 | +/- 0.9 | 9.387619 | 0.7827201 | 63 | +/- 0.2 | 8.846688 | 0.6888518 | 77 | +/- 0.16 | Oxide ex Laos | Pale Yellowish Orange | October-2014 | GBM914-7 | GBM914-7 | 4.5 | 49 | 400 | 0.6 | <5 | 51.3 | 10 | <20 | 9 | 0.764 | 1290 | 3 | <50 | 3.7 | 24.6 | 0.2 | 2.28 | <5 | 190 | 3.37 | 11.6 | <10 | 0.105 | 0.6 | nr | 0.5 | 13 | nr | 4.07 | 3.6 | <2 | 81 | nr | nr | nr | 9 | nr | nr | nr | GBM914-7 | 3.62 | 68.38 | 15.14 | 0.47 | 0.14 | 0.1 | 0.045 | 0.09 | 0.6 | 3.79 | 0.09 | 4.54 |  | GBM914-7 | 2.531333 | 0.4823773 | 30 | +/- 0.2 | 30.89824 | 4.005246 | 70 | +/- 1 | 70.67018 | 6.015254 | 61 | +/- 1.6 | 47.36182 | 3.83915 | 55 | +/- 1 | 46.89056 | 4.154625 | 54 | +/- 1.1 | 9.311204 | 0.8682349 | 49 | +/- 0.3 | 7.883946 | 0.8156475 | 74 | +/- 0.19
GBM914-8 | 413.8783 | 18.44755 | 136 | +/- 3.1 | 6240.922 | 218.3519 | 155 | +/- 34.8 | 3785.814 | 192.5537 | 149 | +/- 31.3 | 849.3421 | 34.07716 | 146 | +/- 5.6 | 316.0135 | 17.16245 | 130 | +/- 3 | 89.98607 | 5.267186 | 145 | +/- 0.9 | 8.505404 | 0.5025329 | 136 | +/- 0.09 | Low Sulphide ore ex Eastern Goldfields | Light Brown | October-2014 | GBM914-8 | GBM914-8 | 13.95 | 339 | 270 | 1.028 | 10.6 | 35.5 | 6.88 | 330 | 95.5 | 0.7 | 5370 | 5.5 | <50 | 13.3 | 18.75 | 0.3 | 17.5 | 485 | 330 | 3.44 | 14.75 | <10 | 1.345 | 1.9 | nr | 0.6 | 11.55 | nr | 12.75 | 3.9 | <2 | 4035 | nr | nr | nr | 8 | nr | nr | nr | GBM914-8 | 13 | 51.41 | 12.09 | 0.81 | 0.11 | 3.59 | 0.05456133 | 2.25871 | 2.53 | 1.63 | 1.78 | 5.09 | Low Stock | GBM914-8 | 401.2545 | 20.12729 | 111 | +/- 3.8 | 6273.459 | 210.9452 | 148 | +/- 34.4 | 3774.509 | 198.9105 | 136 | +/- 33.9 | 847.8224 | 40.30633 | 124 | +/- 7.2 | 307.0843 | 17.52607 | 127 | +/- 3.1 | 86.61425 | 5.057797 | 111 | +/- 1 | 8.539347 | 0.690888 | 147 | +/- 0.11
GBM914-9 | 58.44324 | 3.815592 | 71 | +/- 0.9 | 952.1195 | 37.97564 | 81 | +/- 8.4 | 69.51446 | 5.561228 | 74 | +/- 1.3 | 10.12934 | 2.94585 | 61 | +/- 0.8 | 10.48082 | 2.69918 | 61 | +/- 0.7 | 14.5846875 | 0.7971914 | 64 | +/- 0.2 | 0.7605455 | 0.1888897 | 55 | +/- 0.05 | Low copper sulphide | Light Gray | October-2014 | GBM914-9 | GBM914-9 | 2.4 | 10 | 180 | 1.3 | <5 | 36.6 | 3.92 | 100 | 15 | 0.953 | 558 | 3 | <50 | 4 | 17.8 | <0.2 | 26.8 | 62 | 80 | 3.54 | 10.9 | <10 | 2.65 | 0.6 | nr | 0.5 | 7.3 | nr | 15.6 | 2.3 | <2 | 73 | nr | nr | nr | <1 | nr | nr | nr | GBM914-9 | 4.15 | 63.41 | 15.89 | 0.67 | 0.06 | 4.57 | 0.069 | 0.24 | 3.23 | 1.33 | 3.79 | 1.72 |  | GBM914-9 | 53.11659 | 2.303575 | 44 | +/- 0.7 | 949.5126 | 48.56582 | 77 | +/- 11.1 | 63.53873 | 5.110624 | 59 | +/- 1.3 | 7.28617 | 3.101504 | 47 | +/- 0.9 | 9.868137 | 2.642301 | 51 | +/- 0.8 | 13.85067 | 1.215451 | 45 | +/- 0.4 | 0.7088929 | 0.1836843 | 56 | +/- 0.05
GBM914-10 | 11.41882 | 1.843666 | 126 | +/- 0.3 | 1860.398 | 69.11245 | 156 | +/- 11 | 9713.777 | 407.1302 | 147 | +/- 66.6 | 4682.711 | 196.2449 | 150 | +/- 31.8 | 11.45137 | 3.709228 | 108 | +/- 0.7 | 20.58747 | 1.996928 | 145 | +/- 0.3 | 9.507086 | 0.7112753 | 140 | +/- 0.12 | Cu / Zn / Pb minor sulphide | Medium Light Gray | October-2017 | GBM914-10 | GBM914-10 | 26.95 | 11.25 | 1755 | 1 | 31.45 | 62.7 | 3.82 | 35.5 | 20 | 1.5 | 149.5 | 2 | <50 | 5.15 | 33.6 | 0.15 | 20.15 | 13 | 121 | 5.355 | 13.75 | <10 | 1.98 | <0.5 | <20 | 0.8 | 5.9 | <200 | 4.905 | 2.4 | 1.8 | 10000 | <500 | nr | nr | 10 | nr | nr | nr | GBM914-10 | 5.15 | 59.36 | 13.11 | 0.56 | 0.31 | 5 | 0.102 | 1.49 | 2.96 | 3.62 | 2.36 | 1.35 |  | GBM914-10 | 9.667535 | 2.107516 | 99 | +/- 0.8 | 1887.183 | 92.63548 | 155 | +/- 20 | 9759.18275 | 409.1694 | 120 | +/- 75.3 | 4766.6 | 200.8855 | 124 | +/- 49.7 | 10.61828125 | 2.666218 | 96 | +/- 0.7 | 18.15525 | 1.593503 | 95 | +/- 0.4 | 9.498328 | 0.5619841 | 137 | +/- 0.16 | Low Stock
GBM315-2 | 16741.32 | 767.4756 | 62 | +/- 196.5 | 55.39075 | 7.119025 | 67 | +/- 1.7 | 232.0603 | 22.64319 | 71 | +/- 5.4 | 26.4225 | 4.411662 | 60 | +/- 1.1 | 4.438148 | nr | nr | nr | 2221.15 | 132.9729 | 71 | +/- 31.7 | 0.2558824 | nr | nr | nr | Laterite Nickel ore Eastern Goldfields | Moderate Brown | April-2015 | GBM315-2 | GBM315-2 | 0.4 | 2 | 180 | 2.52 | <5 | 15 | <0.5 | 9000 | 2250 | 0.6 | 12 | <1 | <50 | 19.9 | 9 | <0.2 | <2 | 17000 | <10 | 1.9 | 19.9 | <10 | 0.171 | <0.1 | nr | <0.5 | 0.6 | nr | <2 | <0.5 | <2 | 210 | nr | nr | nr | <2 | nr | nr | nr | GBM315-2 | 20.52448 | 46.31 | 3.44 | 0.15 | 0.49 | 0.76 | 0.00742034 | 0.4685623 | 5.24 | 0.068 | 0.2 | 9.54 |  | GBM315-2 | 16448.89 | 1129.178 | 46 | +/- 339 | 53.22405 | 5.742491 | 66 | +/- 1.4 | 203.1173 | 24.54533 | 69 | +/- 5.9 | 26.30502 | 7.677207 | 63 | +/- 1.9 | 2.396087 | nr | nr | nr | 2180.622 | 169.3007 | 63 | +/- 43 | 0.4456667 | 0.3274002 | 30 | +/- 0.12
GBM315-3 | 20.839375 | 2.655252 | 64 | +/- 0.7 | 1205.475 | 40.318 | 73 | +/- 9.5 | 77.058 | 6.112578 | 65 | +/- 1.5 | 26.99279 | 3.447882 | 61 | +/- 0.9 | 3.514118 | nr | nr | nr | 18.6523 | 1.459322 | 61 | +/- 0.4 | 2.58459 | 0.4528303 | 61 | +/- 0.12 | Low grade Cu / Au ore | Light Gray | April-2015 | GBM315-3 | GBM315-3 | 0.1 | <1 | 490 | <0.5 | <5 | 43 | 3.2 | 80 | 20 | 1.1 | 352 | 4 | <50 | 4.8 | 26 | 0.2 | <2 | 24 | 120 | 4.6 | 18.6 | <10 | 2.48 | 1.3 | nr | 0.8 | 18.8 | nr | <1 | 8.3 | 2 | 64 | nr | nr | nr | 3 | nr | nr | nr | GBM315-3 | 4.573427 | 64.6 | 13.75 | 1.02 | 0.1 | 4.89 | 0.05499782 | 0.04805767 | 2.63 | 2.48 | 3.24 | 0.43 |  | GBM315-3 | 8.750741 | 1.702152 | 54 | +/- 0.5 | 1221.882 | 65.40951 | 84 | +/- 14.3 | 46.31194 | 4.97938 | 66 | +/- 1.2 | 18.38597 | 2.588257 | 60 | +/- 0.7 | 2.654667 | nr | nr | nr | 8.480817 | 2.735163 | 60 | +/- 0.7 | 2.52171875 | 0.365876 | 64 | +/- 0.09
GBM315-4 | 67.66956 | 3.71268 | 63 | +/- 0.9 | 1178.623 | 40.05113 | 72 | +/- 9.5 | 89.41373 | 6.389902 | 67 | +/- 1.6 | 14.79431 | 3.030396 | 58 | +/- 0.8 | 9.70383 | 1.716754 | 47 | +/- 0.5 | 16.978 | 1.627178 | 65 | +/- 0.4 | 0.8484091 | 0.1501154 | 44 | +/- 0.05 | Low copper sulphide | Light Gray | April-2015 | GBM315-4 | GBM315-4 | 82.7 | 11 | 220 | 0.507 | <5 | 38 | 6.1 | 100 | 17 | 0.9 | 681 | 3.33 | <50 | 4.4 | 20 | <0.2 | 32 | 70 | 130 | 3.4 | 12 | <10 | 2.34 | 0.4 | nr | 0.5 | 7.5 | nr | 35 | 2.1 | <2 | 70 | nr | nr | nr | <2 | nr | nr | nr | GBM315-4 | 4.370629 | 63.69 | 15.74 | 0.64 | 0.06 | 3.93 | 0.06154518 | 0.2603124 | 3 | 1.79 | 3.21 | 1.52 |  | GBM315-4 | 64.22517 | 4.805736 | 60 | +/- 1.3 | 1172.472 | 52.86574 | 81 | +/- 11.8 | 86.36402 | 6.363985 | 66 | +/- 1.6 | 10.63179 | 2.380457 | 57 | +/- 0.6 | 9.589767 | 1.413773 | 43 | +/- 0.4 | 16.69008 | 2.06263 | 60 | +/- 0.5 | 0.8575472 | 0.1781411 | 53 | +/- 0.05
GBM315-5 | 4.699057 | 2.096297 | 53 | +/- 0.6 | 44.76354 | 4.361465 | 65 | +/- 1.1 | 154.4561 | 7.475898 | 67 | +/- 1.8 | 67.00984 | 4.180046 | 63 | +/- 1.1 | 72.1831 | 5.151426 | 58 | +/- 1.4 | 8.847333 | 0.9900965 | 60 | +/- 0.3 | 14.77785 | 0.8366441 | 65 | +/- 0.21 | Silver sulphide ex Laos | Very Light Gray | April-2015 | GBM315-5 | GBM315-5 | 6.9 | 75 | 610 | <0.5 | <5 | 35 | 9.2 | <20 | 9 | 0.6 | 991 | 3 | <50 | 3.1 | 22 | 0.2 | 2 | <5 | 230 | 2.9 | 10.1 | <10 | 0.227 | 0.3 | nr | <0.5 | 11.2 | nr | 5 | 3 | <2 | 130 | nr | nr | nr | 14 | nr | nr | nr | GBM315-5 | 3.153846 | 70.7 | 12.66 | 0.38 | 0.12 | 1.42 | 0.05499782 | 0.9291149 | 1.18 | 5.97 | 0.29 | 2.77 |  | GBM315-5 | 3.942273 | 1.351505 | 44 | +/- 0.4 | 44.11083 | 3.663693 | 72 | +/- 0.9 | 149.7436 | 8.410502 | 69 | +/- 2 | 66.69097 | 5.533039 | 65 | +/- 1.4 | 70.49207 | 4.771663 | 58 | +/- 1.3 | 9.380581 | 1.765653 | 62 | +/- 0.5 | 14.2804 | 1.010203 | 75 | +/- 0.23
GBM315-6 | 26.76968 | 2.9189 | 63 | +/- 0.7 | 44.6175 | 6.393645 | 68 | +/- 1.6 | 91.41125 | 6.530955 | 64 | +/- 1.6 | 18.2639 | 3.319485 | 59 | +/- 0.9 | 2.459091 | nr | nr | nr | 25.11903 | 2.146178 | 62 | +/- 0.5 | 1.313962 | 0.170309 | 53 | +/- 0.05 | Low gold Copper ore | Light Gray | April-2015 | GBM315-6 | GBM315-6 | <0.1 | <1 | 350 | 0.503 | <5 | 34 | 2.4 | 120 | 27 | 1.3 | 220 | 4 | <50 | 6 | 20 | 0.4 | 9 | 30 | 90 | 4.9 | 24.3 | <10 | 2.28 | 1.1 | nr | 0.9 | 13.9 | nr | <1 | 5.8 | 2 | 65 | nr | nr | nr | <1 | nr | nr | nr | GBM315-6 | 5.972028 | 60.58 | 13.95 | 1.34 | 0.13 | 6.46 | 0.06678306 | 0.03604325 | 3.61 | 1.79 | 3.1 | 0.3 |  | GBM315-6 | 9.206964 | 1.766242 | 56 | +/- 0.5 | 38.13237 | 4.477313 | 68 | +/- 1.1 | 50.23072 | 4.894973 | 65 | +/- 1.2 | 13.63452 | 3.080821 | 64 | +/- 0.8 | 1.930833 | nr | nr | nr | 10.39525 | 3.466534 | 63 | +/- 0.9 | 1.318431 | 0.1424412 | 51 | +/- 0.04
GBM315-8 | 33.59606 | 3.781735 | 66 | +/- 0.9 | 61.81890625 | 5.444648 | 64 | +/- 1.4 | 106.4109 | 9.151285 | 65 | +/- 2.3 | 13.43322 | 3.264994 | 59 | +/- 0.9 | 2.938333 | nr | nr | nr | 32.24968 | 2.809049 | 62 | +/- 0.7 | 4.806308 | 0.5055862 | 65 | +/- 0.13 | Sulphide ex Laos | Medium Light Gray | April-2015 | GBM315-8 | GBM315-8 | 0.1 | <1 | 290 | <0.5 | <5 | 29 | 1.3 | 120 | 35 | 1.3 | 621 | 4 | <50 | 7.8 | 16 | 0.5 | 14 | 44 | 60 | 5.3 | 30.6 | <10 | 2.24 | 1.2 | nr | 1.1 | 7.6 | nr | 2 | 3.2 | 3 | 76 | nr | nr | nr | 5 | nr | nr | nr | GBM315-8 | 7.734266 | 55.52 | 14.44 | 1.94 | 0.16 | 7.76 | 0.08293322 | 0.0680817 | 4.41 | 1.17 | 3.08 | 0.4 |  | GBM315-8 | 13.53269 | 1.691435 | 52 | +/- 0.5 | 53.81695 | 5.130083 | 73 | +/- 1.2 | 53.41405 | 5.342098 | 66 | +/- 1.3 | 9.1848 | 3.335247 | 60 | +/- 0.9 | 1.902222 | nr | nr | nr | 14.91473 | 4.463609 | 63 | +/- 1.1 | 4.687273 | 0.3467899 | 66 | +/- 0.09
GBM315-9 | 70.57897 | 7.190931 | 68 | +/- 1.8 | 34274.37 | 913.8698 | 62 | +/- 234 | 15130.55 | 450.2094 | 59 | +/- 118.3 | 4600.252 | 233.8685 | 74 | +/- 54.6 | 278.3187 | 26.66002 | 63 | +/- 6.8 | 135.4338 | 9.199082 | 71 | +/- 2.2 | 50.22647 | 3.118361 | 68 | +/- 0.76 | Composite Base Metal Silver | Grayish Black | April-2015 | GBM315-9 | GBM315-9 | 64.7 | 310 | 140 | <0.5 | 35 | 30 | 0.5 | 170 | 151 | 2.3 | 21199 | 4 | <50 | 11.9 | 20 | 0.5 | 140 | 84 | 10 | 5.5 | 33.2 | 12 | 2 | 0.4 | nr | 0.9 | 3 | nr | 69 | 1.7 | 3 | 16500 | nr | nr | nr | 52 | nr | nr | nr | GBM315-9 | 11.02797 | 44.48 | 12.19 | 1.69 | 0.18 | 7.97 | 0.08555216 | 4.805767 | 4.69 | 0.402 | 2.46 | 2.72 |  | GBM315-9 | 49.28667 | 3.408284 | 57 | +/- 0.9 | 34431.78 | 1317.41 | 69 | +/- 318.8 | 15109.2483 | 560.5898 | 60 | +/- 146 | 4663.122 | 267.1808 | 69 | +/- 64.7 | 280.7871875 | 16.97822 | 64 | +/- 4.3 | 119.6955 | 7.670076 | 63 | +/- 1.9 | 50.45171 | 2.633081 | 70 | +/- 0.63
GBM315-10 | 17.41869 | 2.783589 | 61 | +/- 0.7 | 2645.832 | 87.88175 | 74 | +/- 20.5 | 66.13164 | 4.721802 | 61 | +/- 1.2 | 33.16953125 | 4.026773 | 64 | +/- 1 | 4.480526 | nr | nr | nr | 13.80613 | 1.625355 | 62 | +/- 0.4 | 4.7184375 | 0.3758977 | 64 | +/- 0.09 | Low grade Cu / Au ore | Light Gray | April-2015 | GBM315-10 | GBM315-10 | <0.1 | <1 | 590 | <0.5 | <5 | 45 | 3.8 | 60 | 14 | 1 | 328 | 5 | <50 | 3.6 | 29 | 0.3 | <2 | 16 | 150 | 4.4 | 12.7 | <10 | 2.4 | 1.5 | nr | 0.8 | 24.6 | nr | <1 | 10.7 | <2 | 47 | nr | nr | nr | 5 | nr | nr | nr | GBM315-10 | 3.552448 | 67.3 | 13.71 | 0.77 | 0.08 | 3.86 | 0.04539502 | 0.0680817 | 1.9 | 3.01 | 3.33 | 0.62 |  | GBM315-10 | 8.7814 | 1.238384 | 50 | +/- 0.4 | 2677.556 | 117.1699 | 83 | +/- 25.7 | 43.38908 | 4.201496 | 65 | +/- 1 | 22.60953 | 2.83686 | 62 | +/- 0.7 | 1.748182 | nr | nr | nr | 7.017017 | 2.247472 | 59 | +/- 0.6 | 4.681846 | 0.3634853 | 65 | +/- 0.09
GBM915-1 | 175.1009375 | 9.420417 | 64 | +/- 2.4 | 485.0134375 | 18.232 | 64 | +/- 4.6 | 512.8049 | 29.54446 | 68 | +/- 7.2 | 134.731 | 6.915065 | 60 | +/- 1.8 | 246.3689 | 13.73781 | 53 | +/- 3.8 | 89.30111 | 4.827389 | 63 | +/- 1.2 | 7.172167 | 0.5678807 | 60 | +/- 0.15 | Gold Cu Pb Zn material | Pale Yellowish Brown | October-2015 | GBM915-1 | GBM915-1 | 9.97 | 249 | 310 | 2 | <10 | 29.5 | <1 | 75 | 90 | 1.18 | 4830 | 5 | <50 | 11 | 15 | 0.41 | <10 | 182 | 55 | 4.5 | 22.4 | <10 | 1.76 | <2 | <20 | <1 | 11.6 | <200 | <5 | 3 | 3 | 516 | <500 | nr | nr | 6 | nr | nr | nr | GBM915-1 | 11.37063 | 52.34 | 13.45 | 1.68 | 0.15 | 5.98 | 0.0742034 | 0.1842211 | 3.15 | 0.959 | nr | 2.29 |  | GBM915-1 | 165.0169 | 11.62252 | 58 | +/- 3.1 | 480.9984 | 27.49849 | 74 | +/- 6.4 | 483.4924 | 21.90162 | 62 | +/- 5.6 | 132.3355 | 7.724754 | 55 | +/- 2.1 | 242.2669 | 18.63174 | 61 | +/- 4.8 | 79.53997 | 7.438824 | 59 | +/- 2 | 7.251176 | 0.4977098 | 68 | +/- 0.12
GBM915-2 | 36.45948 | 3.397709 | 58 | +/- 0.9 | 64.60453125 | 6.619702 | 64 | +/- 1.7 | 118.6174 | 8.718465 | 62 | +/- 2.2 | 7.041304 | 2.916484 | 46 | +/- 0.9 | 8.194706 | nr | nr | nr | 36.87593 | 2.486439 | 59 | +/- 0.7 | 9.86 | 0.5499058 | 57 | +/- 0.15 | Run of mine gold ore composite | Medium Light Gray | October-2015 | GBM915-2 | GBM915-2 | 0.188 | <2 | 140 | <2 | <10 | 25.7 | <1 | 145 | 39 | 1.75 | 5400 | <5 | <50 | 8.4 | 12 | 0.44 | <10 | 37 | 33 | 5.2 | 29.9 | <10 | 2.15 | <2 | <20 | 1 | 3.57 | <200 | <5 | <1 | 3 | 159 | <500 | nr | nr | 9 | nr | nr | nr | GBM915-2 | 8.804196 | 52.79 | 14.06 | 2.02 | 0.18 | 8.69 | 0.08555216 | 0.04405286 | 4.96 | 0.7 | nr | -0.26 |  | GBM915-2 | 12.01464 | 2.631844 | 50 | +/- 0.8 | 57.9670625 | 3.41864 | 64 | +/- 0.9 | 60.34857 | 7.476344 | 61 | +/- 1.9 | 4.73 | 1.63117 | 44 | +/- 0.5 | 2.115556 | nr | nr | nr | 14.24463 | 3.144411 | 54 | +/- 0.9 | 9.903385 | 0.5327267 | 65 | +/- 0.13
GBM915-3 | 50.96945 | 3.290024 | 55 | +/- 0.9 | 132.1805 | 9.647155 | 59 | +/- 2.5 | 171.1508 | 12.33367 | 63 | +/- 3.1 | 31.19 | 5.096009 | 58 | +/- 1.4 | 33.44245 | 4.859722 | 49 | +/- 1.4 | 40.37158 | 2.792559 | 57 | +/- 0.7 | 1.051224 | 0.2193136 | 49 | +/- 0.06 | Cu Pb Zn Materials | Light Gray | October-2015 | GBM915-3 | GBM915-3 | 1.85 | 33 | 340 | <2 | <10 | 30.5 | 2 | 90 | 43 | 1.48 | 650 | 5 | <50 | 8.7 | 15 | 0.45 | <10 | 57 | 56 | 5.2 | 26.7 | <10 | 2.2 | <2 | <20 | 1 | 6.83 | <200 | <5 | 3 | 3 | 219 | <500 | nr | nr | <5 | nr | nr | nr | GBM915-3 | 8.846154 | 54.33 | 13.75 | 1.88 | 0.16 | 7.5 | 0.0838062 | 0.08410092 | 3.99 | 1.05 | nr | 0.49 |  | GBM915-3 | 34.52226 | 3.140546 | 50 | +/- 0.9 | 131.9783 | 12.9198 | 72 | +/- 3.1 | 121.0584 | 8.133926 | 62 | +/- 2.1 | 28.22239 | 4.681723 | 57 | +/- 1.3 | 32.98434 | 3.61476 | 53 | +/- 1 | 24.76667 | 4.12223 | 57 | +/- 1.1 | 1.091765 | 0.1869621 | 51 | +/- 0.05
GBM915-4 | 117.7345 | 8.33425 | 64 | +/- 2.1 | 11835.45 | 377.3535 | 66 | +/- 93.5 | 10034.99 | 432.7858 | 65 | +/- 108.1 | 4921.004 | 253.2761 | 68 | +/- 61.8 | 652.6344 | 25.7707 | 52 | +/- 7.2 | 69.2475 | 4.217544 | 60 | +/- 1.1 | 25.69052 | 1.957566 | 58 | +/- 0.52 | Gold ore minor Cu Pb Zn | Medium Gray | October-2015 | GBM915-4 | GBM915-4 | 426 | 682 | 350 | <2 | 20 | 39.5 | <1 | 40 | 70 | 1.52 | 8470 | <5 | <50 | 8.8 | 21 | 0.48 | 53 | 124 | 67 | 5.3 | 22.8 | 19 | 2.1 | <2 | <20 | <1 | 9.77 | <200 | 9 | 5 | 3 | 10100 | <500 | nr | nr | 25 | nr | nr | nr | GBM915-4 | 8.811189 | 53.59 | 12 | 1.69 | 0.16 | 5.77 | 0.08075076 | 1.994393 | 2.99 | 1.59 | nr | 0.65 |  | GBM915-4 | 109.3025 | 7.995844 | 55 | +/- 2.2 | 11931.39 | 366.4927 | 63 | +/- 93 | 10249.59 | 348.1668 | 54 | +/- 95.9 | 4970.52 | 230.0248 | 62 | +/- 58.9 | 664.5138 | 37.89452 | 58 | +/- 10.1 | 61.07502 | 5.40118 | 56 | +/- 1.5 | 26.72129 | 2.726756 | 75 | +/- 0.63
GBM915-5 | 105.5943 | 6.519413 | 63 | +/- 1.7 | 306.5046 | 18.54331 | 69 | +/- 4.5 | 332.7916 | 19.56153 | 67 | +/- 4.8 | 87.19065 | 7.538871 | 62 | +/- 1.9 | 128.4382 | 7.179389 | 44 | +/- 2.2 | 60.59172 | 3.131376 | 58 | +/- 0.8 | 3.908214 | 0.3526116 | 56 | +/- 0.1 | Cu Pb Zn Materials | Light Brownish Gray | October-2015 | GBM915-5 | GBM915-5 | 6.32 | 129 | 210 | <2 | <10 | 31.9 | 2 | 85 | 62 | 1.57 | 2570 | 5 | <50 | 9.6 | 16 | 0.41 | <10 | 107 | 39 | 4.8 | 24.5 | <10 | 2.03 | <2 | <20 | 1 | 9.28 | <200 | <5 | 3 | 3 | 344 | <500 | nr | nr | <5 | nr | nr | nr | GBM915-5 | 9.86014 | 53.66 | 13.61 | 1.76 | 0.16 | 6.71 | 0.07769533 | 0.124149 | 3.59 | 1.06 | nr | 1.09 |  | GBM915-5 | 90.60611 | 7.191718 | 57 | +/- 1.9 | 300.8445 | 24.26431 | 76 | +/- 5.6 | 296.7914 | 17.88479 | 65 | +/- 4.5 | 85.0495 | 10.3967 | 62 | +/- 2.7 | 124.3628 | 10.14284 | 58 | +/- 2.7 | 48.42888 | 5.371037 | 59 | +/- 1.4 | 4.151212 | 0.4740838 | 66 | +/- 0.12
GBM915-6 | 68.14328 | 5.492863 | 58 | +/- 1.5 | 185.9151 | 9.369303 | 59 | +/- 2.5 | 224.8186 | 16.01915 | 65 | +/- 4 | 49.75738 | 4.896516 | 61 | +/- 1.3 | 63.36061 | 6.24646 | 49 | +/- 1.8 | 46.93911 | 2.592723 | 56 | +/- 0.7 | 2.073962 | 0.2646648 | 53 | +/- 0.07 | Cu Pb Zn Materials low grades | Light Brownish Gray | October-2015 | GBM915-6 | GBM915-6 | 3.04 | 67 | 250 | <2 | <10 | 29.1 | <1 | 95 | 51 | 1.7 | 1280 | <5 | <50 | 9.2 | 16 | 0.45 | <10 | 81 | 50 | 5.2 | 26.7 | <10 | 2.21 | <2 | <20 | 1 | 7.57 | <200 | <5 | 3 | 3 | 259 | <500 | nr | nr | <5 | nr | nr | nr | GBM915-6 | 9.181818 | 54.19 | 13.76 | 1.85 | 0.16 | 7.21 | 0.08293322 | 0.1001201 | 3.83 | 1.06 | nr | 1.08 |  | GBM915-6 | 54.02796 | 4.252636 | 55 | +/- 1.2 | 181.8779 | 11.85283 | 71 | +/- 2.8 | 178.0122 | 11.80888 | 64 | +/- 3 | 45.43624 | 4.269373 | 55 | +/- 1.2 | 63.90727 | 5.547574 | 59 | +/- 1.5 | 32.64719 | 4.87926 | 57 | +/- 1.3 | 2.105424 | 0.2928771 | 59 | +/- 0.08
GBM915-8 | 4255.657 | 181.0573 | 128 | +/- 31.8 | 5905.646 | 197.9557 | 143 | +/- 32.8 | 24.33318 | 5.880379 | 111 | +/- 1.1 | 41.21742 | 7.547339 | 120 | +/- 1.4 | 1848.517 | 83.61323 | 107 | +/- 16.1 | 1081.883 | 54.14865 | 123 | +/- 9.7 | 6.527815 | 0.5406171 | 119 | +/- 0.1 | Blend of nickel filtercake and coffee rock | Light Brown | April-2017 | GBM915-8 | GBM915-8 | 11.85 | 1875 | <50 | 5 | <10 | 27.15 | <1 | 126 | 1160 | <0.5 | 397 | 12.5 | 212.5 | 19.65 | 5.5 | 0.155 | <10 | 4270 | <20 | 0.4 | 19.65 | 24.5 | 0.11 | 3 | <20 | <1 | 82.15 | <200 | <5 | 9.5 | <0.6 | <100 | <500 | nr | nr | 6 | nr | nr | nr | GBM915-8 | 18.56643 | 12.95 | 35.3 | 2.03 | 0.06 | 0.1 | 0.01571366 | 0.7529035 | 0.08 | 0.121 | nr | 20.57 |  | GBM915-8 | 4241.383 | 210.4208 | 104 | +/- 41.1 | 5867.047 | 279.4349 | 144 | +/- 46.2 | 15.52433 | 5.298989 | 46 | +/- 1.6 | 36.17019 | 8.152403 | 108 | +/- 1.6 | 1679.131 | 106.5306 | 115 | +/- 19.8 | 1070.613 | 76.85418 | 110 | +/- 14.6 | 6.570706 | 1.142838 | 136 | +/- 0.19
GBM915-9 | 196.1397 | 10.54249 | 131 | +/- 1.8 | 22713.6 | 626.4857 | 131 | +/- 108.7 | 19283.31 | 814.1475 | 130 | +/- 141.8 | 9476.815 | 351.9314 | 134 | +/- 60.4 | 1263.195 | 59.07949 | 115 | +/- 11 | 105.814 | 7.772295 | 135 | +/- 1.3 | 49.90702 | 3.513452 | 127 | +/- 0.62 | High grade gold Cu Pb Zn ore some sulphide | Medium Dark Gray | October-2017 | GBM915-9 | GBM915-9 | 843 | 1320 | 331.5 | <2 | 46.25 | 39.4 | <1 | 64.5 | 115 | 1.33 | 17450 | <5 | <50 | 8.95 | 20.5 | 0.39 | 91 | 213.5 | 75.5 | 4.6 | 20.35 | 22 | 2.005 | <2 | <20 | <1 | 9.565 | <200 | 15 | 5 | 2.15 | 20100 | <500 | nr | nr | 53.5 | nr | nr | nr | GBM915-9 | 8.874126 | 51.08 | 11.44 | 1.38 | 0.15 | 5.28 | 0.06634657 | 3.82459 | 2.91 | 1.65 | nr | 2.59 | Low Stock | GBM915-9 | 190.0965 | 11.24391 | 114 | +/- 2.6 | 22979.6 | 787.3733 | 135 | +/- 187.4 | 19567.23 | 785.2622 | 110 | +/- 196.9 | 9668.266 | 323.2394 | 116 | +/- 88 | 1272.113 | 70.22277 | 120 | +/- 16.4 | 97.96072 | 7.899601 | 115 | +/- 1.8 | 51.15588 | 4.474829 | 147 | +/- 0.96 | Low Stock
GBM915-10 | 317.0085 | 19.13306 | 66 | +/- 4.7 | 907.4121 | 41.68849 | 68 | +/- 10.2 | 937.5076 | 50.0921 | 67 | +/- 12.3 | 260.9709 | 16.13672 | 65 | +/- 4 | 497.1477 | 27.44271 | 53 | +/- 7.6 | 149.2434 | 7.894336 | 65 | +/- 2 | 14.41356 | 0.8765327 | 59 | +/- 0.23 | High grade gold Cu Pb Zn ore | Pale Brown | October-2015 | GBM915-10 | GBM915-10 | 20.6 | 524 | 350 | 2 | <10 | 30.3 | <1 | 85 | 156 | 1.43 | 9690 | 6 | <50 | 15.4 | 15 | 0.41 | <10 | 333 | 47 | 4.4 | 22 | <10 | 1.67 | <2 | <20 | 1 | 18.3 | <200 | <5 | 3 | 3 | 968 | <500 | nr | nr | 13 | nr | nr | nr | GBM915-10 | 15.25874 | 44.35 | 15.02 | 1.67 | 0.15 | 5.21 | 0.07245744 | 0.2723268 | 2.74 | 0.978 | nr | 4.04 |  | GBM915-10 | 310.306 | 18.24551 | 57 | +/- 4.9 | 907.9209 | 42.46239 | 70 | +/- 10.2 | 919.4672 | 34.63891 | 61 | +/- 8.9 | 261.6746 | 15.59651 | 60 | +/- 4.1 | 479.4368 | 36.88948 | 62 | +/- 9.4 | 144.2429 | 7.254834 | 54 | +/- 2 | 14.47394 | 0.9767124 | 71 | +/- 0.23
GBM316-1 | 51.59015 | 3.159666 | 68 | +/- 0.8 | 2966.17 | 111.962 | 81 | +/- 24.9 | 2572.296 | 91.31213 | 69 | +/- 22.1 | 1247.664 | 44.04443 | 67 | +/- 10.8 | 162.5005 | 10.84948 | 60 | +/- 2.8 | 39.84971 | 3.164875 | 68 | +/- 0.8 | 6.305797 | 0.7358836 | 69 | +/- 0.18 | Copper Gold Ore Sulphide | Medium Light Gray | April-2016 | GBM316-1 | GBM316-1 | 110 | 174 | 360 | <2 | <10 | 35.8 | 2 | 30 | 43 | 1.6 | 2100 | <5 | <50 | 8.4 | 25 | 0.435 | 10 | 53 | 70 | 5.6 | 25.5 | <10 | 2.07 | <2 | <20 | <1 | 10.8 | <200 | <5 | 6 | 3 | 2670 | <500 | nr | nr | 6 | nr | nr | nr | GBM316-1 | 8.28 | 58.64 | 12.46 | 1.708 | 0.155 | 5.87 | 0.097 | 0.6 | 3.02 | 1.66 | 2.933 | 1.42 |  | GBM316-1 | 43.68883 | 2.696597 | 60 | +/- 0.7 | 3014.46375 | 116.6991 | 80 | +/- 26.1 | 2561.262 | 127.2991 | 69 | +/- 30.8 | 1244.619 | 46.5428 | 63 | +/- 11.8 | 164.4021875 | 8.939894 | 64 | +/- 2.3 | 29.71332 | 3.556483 | 66 | +/- 0.9 | 6.445 | 0.7687224 | 80 | +/- 0.17
GBM316-2 | 41.14662 | 3.446357 | 71 | +/- 0.8 | 1522.627 | 44.95058 | 75 | +/- 10.4 | 1331.044 | 56.27142 | 75 | +/- 13 | 625.9264 | 20.63787 | 67 | +/- 5.1 | 81.96827 | 4.499586 | 52 | +/- 1.3 | 34.9021875 | 2.049969 | 64 | +/- 0.5 | 3.237742 | 0.4321787 | 62 | +/- 0.11 | Copper Gold Ore Sulphide | Medium Light Gray | April-2016 | GBM316-2 | GBM316-2 | 52.4 | 83 | 340 | <2 | <10 | 42.8 | 2 | <20 | 38 | 1.6 | 1010 | <5 | <50 | 7.9 | 24 | 0.436 | <10 | 40 | 80 | 5.4 | 23.4 | <10 | 1.94 | <2 | <20 | <1 | 11.2 | <200 | <5 | 7 | 3 | 1270 | <500 | nr | nr | <5 | nr | nr | nr | GBM316-2 | 8.16 | 58.78 | 12.58 | 1.734 | 0.153 | 5.81 | 0.097 | 0.342 | 2.97 | 1.72 | 2.988 | 1.27 |  | GBM316-2 | 31.74673 | 1.955432 | 55 | +/- 0.5 | 1530.417 | 77.83921 | 83 | +/- 17.1 | 1303.219 | 71.63118 | 71 | +/- 17.1 | 624.0388 | 25.31795 | 65 | +/- 6.3 | 82.57515625 | 5.581292 | 64 | +/- 1.4 | 24.88052 | 3.73725 | 64 | +/- 0.9 | 3.206849 | 0.4893501 | 73 | +/- 0.11
GBM316-3 | 10.7471 | 1.407308 | 62 | +/- 0.4 | 18.55901 | 3.250249 | 71 | +/- 0.8 | 48.1826 | 3.955119 | 68 | +/- 1 | 43.33765 | 4.993792 | 68 | +/- 1.2 | 5.28 | nr | nr | nr | 7.562742 | 1.004064 | 62 | +/- 0.3 | 0.1969375 | nr | nr | nr | Milled Granite | Light Gray | April-2016 | GBM316-3 | GBM316-3 | <0.2 | <1 | 490 | <2 | <10 | 41.1 | 3 | <20 | 7 | 0.8 | <10 | <5 | <50 | 2.3 | 27 | 0.0822 | <10 | <20 | 170 | 3.1 | 6.4 | <10 | 2.29 | <2 | <20 | <1 | 20.1 | <200 | <5 | 15 | 2 | <100 | <500 | nr | nr | <5 | nr | nr | nr | GBM316-3 | 2.39 | 71.92 | 13.1 | 0.475 | 0.052 | 2.06 | 0.034 | 0.033 | 0.88 | 3.7 | 3.539 | 0.66 |  | GBM316-3 | 8.4875 | 1.140794 | 56 | +/- 0.3 | 17.64378 | 2.599285 | 68 | +/- 0.6 | 36.62232 | 3.972166 | 63 | +/- 1 | 27.87166 | 2.857992 | 58 | +/- 0.8 | 1.576667 | nr | nr | nr | 5.915776 | 1.433024 | 58 | +/- 0.4 | 0.2391 | nr | nr | nr
GBM316-4 | 8.211475 | 2.174678 | 61 | +/- 0.6 | 10.2 | 3.592238 | 63 | +/- 0.9 | 7.325789 | 4.272372 | 57 | +/- 1.1 | 16.72759 | 4.039478 | 58 | +/- 1.1 | 22.86472 | 5.557167 | 53 | +/- 1.5 | 1.85439 | 0.9258079 | 41 | +/- 0.3 | 0.5196957 | nr | nr | nr | Laterite ex Darling Scarp | Pale Reddish Brown | April-2016 | GBM316-4 | GBM316-4 | 3 | 25 | 70 | 5.83 | <10 | 28.8 | 1 | 170 | 1 | <0.5 | <10 | 15 | <50 | 18 | 5 | 0.035 | 20 | <20 | <20 | 0.3 | 14.2 | <10 | 0.0962 | 3 | <20 | <1 | 89.1 | <200 | <5 | 7 | <1 | <100 | <500 | nr | nr | <5 | nr | nr | nr | GBM316-4 | 16.34 | 20.42 | 36.02 | 1.535 | 0.056 | 0.04 | 0.014 | 0.059 | 0.05 | 0.184 | 0.049 | 18.22 |  | GBM316-4 | 5.090652 | 2.717422 | 46 | +/- 0.8 | 8.045774 | 3.350022 | 62 | +/- 0.9 | 6.772163 | 4.21934 | 43 | +/- 1.3 | 11.5696 | 4.80659 | 50 | +/- 1.4 | 7.917391 | 3.589343 | 46 | +/- 1.1 | 2.182818 | 1.605992 | 33 | +/- 0.6 | 0.6277097 | 0.4303046 | 31 | +/- 0.16
GBM316-5 | 35.60478 | 3.007329 | 67 | +/- 0.7 | 57.4821875 | 4.46204 | 64 | +/- 1.1 | 113.7698 | 10.2017 | 71 | +/- 2.4 | 3.679 | 1.790565 | 40 | +/- 0.6 | 1.1051 | nr | nr | nr | 37.17233 | 2.069299 | 60 | +/- 0.5 | 0.3702632 | nr | nr | nr | Milled Basalt | Medium Light Gray | April-2016 | GBM316-5 | GBM316-5 | <0.2 | <1 | 180 | <2 | <10 | 21.9 | <1 | 170 | 41 | 1.9 | <10 | <5 | <50 | 8.7 | 10 | 0.478 | <10 | 40 | <20 | 5.1 | 32.4 | <10 | 2.07 | <2 | <20 | <1 | 0.5 | <200 | <5 | <1 | 3 | 120 | <500 | nr | nr | <5 | nr | nr | nr | GBM316-5 | 8.58 | 51.96 | 15.06 | 1.817 | 0.165 | 9.42 | 0.089 | 0.063 | 5.33 | 0.39 | 3.025 | 0.26 |  | GBM316-5 | 8.585385 | 1.021712 | 52 | +/- 0.3 | 48.83936 | 3.293114 | 66 | +/- 0.8 | 51.35532 | 3.867567 | 62 | +/- 1 | 3.664152 | 2.52952 | 33 | +/- 0.9 | 1.44125 | nr | nr | nr | 13.36584 | 4.703062 | 62 | +/- 1.2 | 0.3625455 | nr | nr | nr
GBM316-6 | 2.730612 | 1.271681 | 49 | +/- 0.4 | 701.1432 | 19.98292 | 75 | +/- 4.6 | 44.8281 | 4.231317 | 70 | +/- 1 | 11.08983 | 1.995881 | 60 | +/- 0.5 | 2.927087 | nr | nr | nr | 7.691227 | 0.932761 | 66 | +/- 0.2 | 0.534186 | 0.1434977 | 43 | +/- 0.04 | Copper gold tailings, low sulphide ex Philippines | Very Light Gray | April-2016 | GBM316-6 | GBM316-6 | 0.2 | 2 | 1070 | <2 | <10 | 18.6 | 1 | <20 | 7 | 0.8 | 92.1 | <5 | <50 | 3 | 9 | 0.13 | <10 | <20 | 60 | 2.4 | 5.8 | <10 | 3.31 | <2 | <20 | <1 | 1.7 | <200 | <5 | 1 | 1 | <100 | <500 | nr | nr | <5 | nr | nr | nr | GBM316-6 | 3.11 | 60.44 | 16.91 | 0.385 | 0.068 | 3.99 | 0.123 | 0.066 | 1.47 | 4.64 | 5.037 | 2.15 |  | GBM316-6 | 2.488913 | 1.706214 | 46 | +/- 0.5 | 702.5033 | 31.55293 | 82 | +/- 7 | 38.68063 | 3.808277 | 63 | +/- 1 | 8.103333 | 1.494212 | 51 | +/- 0.4 | 2.515667 | 1.008032 | 30 | +/- 0.4 | 6.950946 | 1.175271 | 56 | +/- 0.3 | 0.44525 | 0.1120208 | 40 | +/- 0.04
GBM316-7 | 848.7974 | 41.36452 | 68 | +/- 10.1 | 2741.71 | 104.0283 | 78 | +/- 23.6 | 77.15834 | 12.97763 | 74 | +/- 3 | 7.944545 | 1.640176 | 55 | +/- 0.4 | 43.55304 | 4.101312 | 56 | +/- 1.1 | 51.6321 | 3.518592 | 72 | +/- 0.8 | 0.4914286 | 0.1875718 | 35 | +/- 0.07 | Acurite and Malachite, with Carbonate, Quartz, Talc and Fuchsite ex Turkey | Grayish Orange | April-2016 | GBM316-7 | GBM316-7 | 11.6 | 46 | 130 | <2 | <10 | <10 | <1 | 1870 | 57 | <0.5 | <10 | <5 | <50 | 4.5 | 1 | <0.05 | <10 | 840 | <20 | <0.2 | 3.3 | <10 | 0.0493 | <2 | <20 | <1 | <0.5 | <200 | <5 | <1 | <1 | <100 | <500 | nr | nr | <5 | nr | nr | nr | GBM316-7 | 4.73 | 46.69 | 0.52 | 0.022 | 0.184 | 13.55 | 0.003 | 0.095 | 9.3 | 0.057 | 0.037 | 21.52 |  | GBM316-7 | 773.6502 | 55.71389 | 63 | +/- 14.1 | 2716.388 | 136.0974 | 81 | +/- 30.3 | 39.75264 | 6.645261 | 58 | +/- 1.8 | 8.288163 | 2.537661 | 49 | +/- 0.7 | 41.63684 | 3.912998 | 57 | +/- 1 | 50.73697 | 5.458313 | 66 | +/- 1.4 | 0.6103125 | 0.3439638 | 48 | +/- 0.1
GBM316-8 | 831.9249 | 41.00349 | 67 | +/- 10.1 | 3174.66 | 150.6165 | 82 | +/- 33.3 | 330.1531 | 26.56929 | 76 | +/- 6.1 | 14.64587 | 2.783365 | 63 | +/- 0.7 | 426.127 | 25.78725 | 66 | +/- 6.4 | 56.89316 | 3.739895 | 70 | +/- 0.9 | 18.69944 | 1.19055 | 72 | +/- 0.28 | Acurite and Malachite, with Carbonate, Quartz, Talc and Fuchsite ex Turkey | Grayish Orange | April-2016 | GBM316-8 | GBM316-8 | 896 | 440 | 5310 | <2 | <10 | <28.6 | 2 | 1200 | 60 | <2.34 | <10 | <5 | <50 | 4.8 | 5 | <0.372 | <10 | 890 | 20 | 0.8 | 10 | <10 | <0.264 | <2 | <50 | <1 | <2 | <200 | <5 | <1 | <3 | 360 | <500 | nr | nr | 20 | nr | nr | nr | GBM316-8 | 4.78 | 38.86 | 2.99 | 0.253 | 0.156 | 14.44 | 0.014 | 0.186 | 10.2 | 0.511 | 0.052 | 22.83 |  | GBM316-8 | 763.3303 | 60.79911 | 64 | +/- 15.3 | 3179.609 | 152.4653 | 80 | +/- 34.1 | 268.9597 | 29.01257 | 71 | +/- 6.9 | 13.05343 | 2.35045 | 54 | +/- 0.6 | 424.6256 | 31.02213 | 70 | +/- 7.5 | 53.60839 | 5.914597 | 66 | +/- 1.5 | 18.18888 | 1.264923 | 78 | +/- 0.29
GBM316-9 | 2.615745 | 1.128118 | 47 | +/- 0.3 | 709.8882 | 23.20581 | 73 | +/- 5.5 | 40.2001 | 3.36874 | 67 | +/- 0.8 | 10.29678 | 2.163309 | 59 | +/- 0.6 | 3.19876 | nr | nr | nr | 7.075556 | 0.940269 | 63 | +/- 0.2 | 0.5469512 | 0.1418489 | 41 | +/- 0.05 | Copper gold tailings, low sulphide ex Philippines | Very Light Gray | April-2016 | GBM316-9 | GBM316-9 | 0.3 | 2 | 1120 | <2 | <10 | 17.6 | 1 | <20 | 7 | 0.6 | 109 | <5 | <50 | 3.1 | 9 | 0.129 | <10 | <20 | 60 | 2.5 | 5.8 | <10 | 3.46 | <2 | <20 | <1 | 1.7 | <200 | <5 | 1 | 1 | <100 | <500 | nr | nr | <5 | nr | nr | nr | GBM316-9 | 3.07 | 60.67 | 16.9 | 0.38 | 0.067 | 3.89 | 0.122 | 0.057 | 1.4 | 4.7 | 5.044 | 2.04 |  | GBM316-9 | 2.569302 | 1.544354 | 43 | +/- 0.5 | 716.8623 | 33.67183 | 82 | +/- 7.4 | 34.64413 | 4.628212 | 63 | +/- 1.2 | 8.029056 | 2.257332 | 54 | +/- 0.6 | 2.559259 | nr | nr | nr | 6.938017 | 1.305536 | 59 | +/- 0.3 | 0.4475 | 0.08094791 | 40 | +/- 0.03
GBM316-10 | 5.692787 | 1.608594 | 61 | +/- 0.4 | 4553.706 | 146.4255 | 78 | +/- 33.2 | 178.0483 | 9.070184 | 72 | +/- 2.1 | 223.0162 | 13.18668 | 69 | +/- 3.2 | 178.7382 | 9.019501 | 61 | +/- 2.3 | 7.75625 | 0.5191446 | 56 | +/- 0.1 | 1.3095 | 0.1925161 | 60 | +/- 0.05 | Porphyry Copper, with quartz, iron, kaolinite and illite ex Indonesia | Pinkish Gray | April-2016 | GBM316-10 | GBM316-10 | 9.5 | 179 | 490 | <2 | <10 | 21.1 | 2 | <20 | 8 | 0.6 | 295 | <5 | <50 | 3 | 12 | 0.144 | 30 | <20 | 40 | 2 | 8.1 | <10 | 0.451 | <2 | <20 | <1 | 3.3 | <200 | 7 | 1 | 1 | 160 | <500 | nr | nr | <5 | nr | nr | nr | GBM316-10 | 3.21 | 71.41 | 15 | 0.48 | 0.058 | 0.41 | 0.06 | 1.07 | 0.69 | 1.35 | 0.701 | 5.28 |  | GBM316-10 | 4.583958 | 1.011161 | 48 | +/- 0.3 | 4594.816 | 186.6492 | 79 | +/- 42.1 | 130.346 | 11.41073 | 68 | +/- 2.8 | 114.4739 | 14.19101 | 62 | +/- 3.6 | 170.0661 | 11.41983 | 69 | +/- 2.8 | 7.256729 | 0.5266962 | 48 | +/- 0.2 | 1.266393 | 0.1836939 | 61 | +/- 0.05
GBM916-1 | 12.44911 | 1.763251 | 56 | +/- 0.5 | 17.23156 | 5.09313 | 73 | +/- 1.2 | 45.04263 | 3.804116 | 59 | +/- 1 | 30.68690625 | 3.885227 | 64 | +/- 1 | 6.178762 | 1.581862 | 37 | +/- 0.5 | 8.676852 | 1.053313 | 54 | +/- 0.3 | 0.4407778 | nr | nr | nr | Oxide milled mine waste | Pale Red | October-2016 | GBM916-1 | GBM916-1 | 0.633 | 4.5 | 541 | <2 | <10 | 57.7 | 2 | 90.5 | 9 | <0.55 | 21.8 | 6 | <50 | 6 | 25.2 | 0.25 | <10 | <20 | 128 | 3 | 10.9 | <10 | 2.08 | 2 | <20 | <1 | 36.1 | <200 | <5 | 12 | 0.73 | <100 | <500 | nr | nr | <5 | nr | nr | nr | GBM916-1 | 5.405594 | 58.7 | 17.98 | 0.76 | 0.06 | 2.4 | 0.031 | 0.04 | 1.45 | 2.56 | 2.61 | 4.14 |  | GBM916-1 | 6.134423 | 1.454527 | 52 | +/- 0.4 | 13.64892 | 2.191695 | 65 | +/- 0.5 | 31.98513 | 4.760125 | 63 | +/- 1.2 | 21.90789 | 2.462704 | 57 | +/- 0.7 | 3.829459 | 1.439465 | 37 | +/- 0.5 | 4.125152 | 1.276633 | 46 | +/- 0.4 | 0.4286 | nr | nr | nr
GBM916-2 | 222.941 | 9.77902 | 65 | +/- 2.4 | 1674.683 | 57.68185 | 75 | +/- 13.4 | 8791.802 | 321.2286 | 70 | +/- 77.1 | 1334.852 | 51.77757 | 68 | +/- 12.6 | 72.01298 | 5.83976 | 56 | +/- 1.6 | 9.706271 | 1.021864 | 59 | +/- 0.3 | 28.99662 | 1.369762 | 71 | +/- 0.33 | Zn / Cu / Ag Oxide ex Armenia | Yellowish gray | October-2016 | GBM916-2 | GBM916-2 | 10.8 | 74.5 | 80.4 | <2 | 69.1 | <10 | 1 | <20 | 11 | <0.507 | 1420 | <5 | <50 | 4.9 | 2.56 | 0.14 | <10 | 240 | 28 | 0.9 | 18.7 | <10 | 0.981 | <2 | <20 | <1 | <0.5 | <200 | <5 | <1 | 0.663 | 9000 | <500 | nr | nr | 31 | nr | nr | nr | GBM916-2 | 4.699301 | 64.45 | 12.47 | 0.32 | 0.22 | 0.81 | 0.023 | 2.15 | 3.37 | 1.64 | 1.19 | 5.04 |  | GBM916-2 | 225.1059 | 15.38098 | 65 | +/- 3.8 | 1703.67 | 68.1289 | 87 | +/- 14.6 | 8742.413 | 320.849 | 64 | +/- 80.8 | 1335.299 | 69.85948 | 71 | +/- 16.7 | 69.15559 | 6.121319 | 59 | +/- 1.6 | 9.827574 | 0.8224054 | 54 | +/- 0.2 | 28.64999 | 1.395051 | 78 | +/- 0.32
GBM916-3 | 47.65164 | 3.342269 | 67 | +/- 0.8 | 1293.299 | 45.55803 | 75 | +/- 10.6 | 78.51531 | 6.434397 | 65 | +/- 1.6 | 9.791302 | 2.355402 | 53 | +/- 0.7 | 12.035721 | 2.422319 | 50 | +/- 0.7 | 14.44814 | 1.134906 | 59 | +/- 0.3 | 1.036327 | 0.2148322 | 49 | +/- 0.06 | Low Cu Sulphide ex Western Australia | Light gray | October-2016 | GBM916-3 | GBM916-3 | 1.11 | 11.2 | 233 | <2 | <10 | 38.7 | 7 | 79.4 | 15 | 0.702 | 547 | <5 | <50 | 4.1 | 18.7 | 0.14 | 27 | 50 | 133 | 2.9 | 10.9 | <10 | 2.33 | <2 | <20 | <1 | 7.1 | <200 | 21 | 2 | 0.551 | <100 | <500 | nr | nr | <5 | nr | nr | nr | GBM916-3 | 3.93007 | 63.09 | 15.15 | 0.59 | 0.06 | 4.33 | 0.06 | 0.3 | 2.84 | 1.83 | 3.09 | 1.13 |  | GBM916-3 | 42.751785 | 3.424075 | 60 | +/- 0.9 | 1293.931 | 53.92957 | 84 | +/- 11.8 | 70.11412 | 6.36227 | 68 | +/- 1.6 | 6.359608 | 2.154431 | 51 | +/- 0.6 | 11.09783 | 2.089207 | 46 | +/- 0.6 | 13.36764 | 1.450453 | 55 | +/- 0.4 | 0.94692 | 0.1321627 | 50 | +/- 0.04
GBM916-4 | 913.1219 | 44.11133 | 69 | +/- 10.7 | 1842.058 | 74.30513 | 75 | +/- 17.2 | 248.092 | 21.55787 | 69 | +/- 5.2 | 13.34766 | 3.179071 | 61 | +/- 0.8 | 286.9418 | 22.046 | 60 | +/- 5.7 | 53.38167 | 3.622476 | 66 | +/- 0.9 | 10.86059 | 0.7936706 | 68 | +/- 0.19 | Ni / Cu Oxide | Grayish orange | October-2016 | GBM916-4 | GBM916-4 | 521 | 295 | 3122 | <2 | <10 | <10 | 1 | 1456 | 58 | <1.29 | <8.18 | <5 | <50 | 5.2 | 3.17 | 0.25 | <10 | 960 | 28 | 0.6 | 8.7 | <10 | <0.233 | <2 | <20 | <1 | <0.5 | <200 | <5 | <1 | <1.42 | 280 | <500 | nr | nr | 10 | nr | nr | nr | GBM916-4 | 4.818182 | 36.5 | 2.42 | 0.15 | 0.16 | 14.3 | 0.011 | 0.13 | 11.47 | 0.45 | 0.01 | 24.45 |  | GBM916-4 | 814.9294 | 71.44498 | 65 | +/- 17.8 | 1818.191 | 80.9201 | 84 | +/- 17.7 | 154.8395 | 16.13573 | 56 | +/- 4.4 | 11.6525 | 2.332807 | 56 | +/- 0.6 | 283.9319 | 18.03323 | 63 | +/- 4.6 | 48.71614 | 3.857449 | 58 | +/- 1 | 10.48833 | 0.775347 | 77 | +/- 0.18
GBM916-5 | 4.806907 | 2.002826 | 54 | +/- 0.6 | 7005.99 | 243.0972 | 77 | +/- 55.5 | 268.0971 | 14.54573 | 68 | +/- 3.5 | 149.1062 | 15.16984 | 68 | +/- 3.7 | 21.6388 | 2.886167 | 54 | +/- 0.8 | 10.49769 | 1.361357 | 65 | +/- 0.3 | 2.260339 | 0.4098821 | 59 | +/- 0.11 | Copper sulphide ex Indonesia | Very light gray | October-2016 | GBM916-5 | GBM916-5 | 2.22 | 22 | 448 | <2 | <10 | 25.1 | 3 | <20 | 11 | 0.726 | 392 | <5 | <50 | 4.3 | 11.8 | 0.15 | 23 | <20 | 67 | 2 | 7 | <10 | 1.25 | <2 | <20 | <1 | 3.5 | <200 | <5 | <1 | 0.698 | 260 | <500 | nr | nr | <5 | nr | nr | nr | GBM916-5 | 4.174825 | 63.31 | 14.01 | 0.39 | 0.1 | 2.46 | 0.069 | 2.01 | 1.75 | 2.15 | 1.7 | 4.69 |  | GBM916-5 | 4.248919 | 1.424906 | 45 | +/- 0.4 | 7065.395 | 319.8561 | 88 | +/- 68.2 | 223.2366 | 14.43018 | 66 | +/- 3.6 | 84.77369 | 9.342059 | 65 | +/- 2.3 | 19.03745 | 3.354015 | 55 | +/- 0.9 | 9.961857 | 0.8949135 | 56 | +/- 0.2 | 2.255071 | 0.4079368 | 70 | +/- 0.1
GBM916-6 | 1005.2937 | 54.92671 | 70 | +/- 13.2 | 3598.671 | 159.8371 | 78 | +/- 36.3 | 329.7085 | 28.32666 | 72 | +/- 6.7 | 14.05384 | 2.883401 | 57 | +/- 0.8 | 496.6262 | 26.17946 | 55 | +/- 7.1 | 62.11506 | 4.709021 | 68 | +/- 1.1 | 21.1497 | 1.180069 | 67 | +/- 0.29 | Acurite and Malachite, with Carbonate, Quartz, Talc and Fuchsite ex Turkey | Grayish orange | October-2016 | GBM916-6 | GBM916-6 | 900 | 470 | 6990 | <2 | <16.3 | <17.8 | 2 | 1390 | 66 | <2.17 | <13.7 | <5 | <50 | 5.5 | 3.25 | 0.42 | <10 | 1000 | 22 | 0.8 | 10.3 | <10 | <0.428 | <2 | <20 | <1 | <1.5 | <400 | <5 | <1 | <2.37 | 320 | <500 | nr | nr | 19 | nr | nr | nr | GBM916-6 | 5.13986 | 37.09 | 2.91 | 0.26 | 0.17 | 14.35 | 0.014 | 0.29 | 9.98 | 0.53 | 0.01 | 21.97 |  | GBM916-6 | 923.7885 | 84.36262 | 64 | +/- 21.2 | 3584.323 | 205.8806 | 89 | +/- 43.6 | 243.4669 | 23.72573 | 61 | +/- 6.1 | 12.15143 | 2.244925 | 56 | +/- 0.6 | 479.3464 | 28.90421 | 64 | +/- 7.3 | 57.24631 | 4.176089 | 58 | +/- 1.1 | 20.28712 | 0.9476748 | 73 | +/- 0.22
GBM916-7 | 768.6403 | 37.63123 | 140 | +/- 6.3 | 3170.055 | 141.9508 | 156 | +/- 22.5 | 89.57132 | 10.18551 | 134 | +/- 1.7 | 7.81036 | 2.325332 | 111 | +/- 0.4 | 31.32399 | 3.022746 | 106 | +/- 0.6 | 48.61006 | 2.509878 | 132 | +/- 0.4 | 0.3081474 | nr | nr | nr | Acurite and Malachite, with Carbonate, Quartz, Talc and Fuchsite ex Turkey | Grayish orange | October-2017 | GBM916-7 | GBM916-7 | 6.555 | 33.85 | 378 | <2 | <10 | <10 | <1 | 2075 | 52.5 | <0.131 | 9.09 | <5 | <50 | 4.45 | 0.505 | <0.05 | <10 | 820 | <20 | <0.2 | 3.65 | <10 | 0.0525 | <2 | <20 | <1 | <0.2 | <200 | <5 | <1 | <0.175 | 100 | <500 | nr | nr | <5 | nr | nr | nr | GBM916-7 | 4.34965 | 48.52 | 0.54 | 0.01 | 0.18 | 13.03 | 0.004 | 0.11 | 8.58 | 0.06 | <0.01 | 19.91 |  | GBM916-7 | 690.172 | 51.6669 | 124 | +/- 13.1 | 3159.754 | 145.3095 | 168 | +/- 33.7 | 42.13536 | 6.106405 | 101 | +/- 1.9 | 7.123684 | 2.193316 | 95 | +/- 0.6 | 30.11497 | 3.607527 | 105 | +/- 0.8 | 46.21032 | 3.540901 | 110 | +/- 0.9 | 0.4235797 | 0.2855055 | 69 | +/- 0.04
GBM916-8 | 771.5928 | 35.64451 | 139 | +/- 6 | 2692.034 | 117.4066 | 154 | +/- 18.8 | 94.95582 | 9.502442 | 132 | +/- 1.6 | 11.35037 | 2.393889 | 110 | +/- 0.5 | 29.69157 | 2.713924 | 104 | +/- 0.5 | 51.66019 | 2.676679 | 132 | +/- 0.5 | 0.4088 | nr | nr | nr | Acurite and Malachite, with Carbonate, Quartz, Talc and Fuchsite ex Turkey | Grayish orange | October-2017 | GBM916-8 | GBM916-8 | 6.795 | 31.75 | 557 | <2 | <10 | <10 | <1 | 2160 | 55.5 | <0.23 | 8.38 | <5 | <50 | 4.45 | 0.518 | <0.05 | <10 | 810 | <20 | <0.2 | 3.65 | <10 | 0.049 | <2 | <20 | <1 | <0.2 | <200 | <5 | <1 | <0.184 | 100 | <500 | nr | nr | <5 | nr | nr | nr | GBM916-8 | 4.328671 | 50.28 | 0.58 | 0.01 | 0.19 | 12.82 | 0.003 | 0.09 | 7.98 | 0.08 | 0.01 | 17.97 |  | GBM916-8 | 700.7767 | 52.05004 | 124 | +/- 13.7 | 2693.885 | 113.3699 | 164 | +/- 26.9 | 53.39533 | 16.59981 | 123 | +/- 5.3 | 11.6889 | 2.856208 | 106 | +/- 1 | 28.61449 | 3.366958 | 106 | +/- 0.8 | 50.10318 | 3.314427 | 109 | +/- 0.8 | 0.2927091 | 0.1322347 | 61 | +/- 0.04
GBM916-9 | 26.3616875 | 3.177329 | 64 | +/- 0.8 | 5256.753 | 203.5346 | 71 | +/- 48.5 | 29715.83 | 1641.409 | 57 | +/- 439.4 | 2709.841 | 157.8007 | 69 | +/- 38.2 | 232.5607 | 17.5249 | 55 | +/- 4.8 | 43.51115 | 2.231557 | 61 | +/- 0.6 | 40.57358 | 2.015598 | 67 | +/- 0.5 | Zn / Cu / Pb / Ag Sulphide Composite | Medium light gray | October-2016 | GBM916-9 | GBM916-9 | 36.7 | 250 | 1770 | <2 | 86.1 | 138 | <1 | 25.8 | 45 | 1.34 | 268 | 6 | <50 | 7.1 | 78.9 | 0.35 | <10 | 24 | 91 | 8.5 | 12.7 | <10 | 1.76 | <2 | <20 | <1 | 23.3 | <200 | <5 | 3 | 1.88 | 30000 | <500 | nr | nr | 44 | nr | nr | nr | GBM916-9 | 7.104895 | 54.67 | 12.74 | 0.78 | 0.1 | 3.86 | 0.105 | 3.9 | 2.46 | 3.31 | 2.41 | 3.16 |  | GBM916-9 | 21.50921 | 2.770843 | 63 | +/- 0.7 | 5343.937375 | 343.3261 | 88 | +/- 73.2 | 30339.63 | 1822.308 | 56 | +/- 492.4 | 2778.252 | 178.1466 | 72 | +/- 42.2 | 230.8595 | 12.36463 | 60 | +/- 3.2 | 40.95208 | 2.572284 | 59 | +/- 0.7 | 40.30287 | 1.725963 | 76 | +/- 0.4
GBM916-10 | 11.20086 | 2.33956 | 58 | +/- 0.6 | 2393.238 | 118.0125 | 76 | +/- 27.1 | 1235.343 | 77.51749 | 73 | +/- 18.2 | 281.96925 | 18.73071 | 68 | +/- 4.6 | 134.9564 | 11.51991 | 58 | +/- 3.1 | 319.0615 | 12.85063 | 59 | +/- 3.4 | 4.54890625 | 0.3945506 | 64 | +/- 0.1 | Sulphide tailings ex Western Australia | Medium gray | October-2016 | GBM916-10 | GBM916-10 | 6.87 | 150 | <50 | <2 | <10 | 25.8 | <1 | <20 | 335 | 1.28 | 219 | <5 | <50 | 24.2 | 13 | 0.43 | <10 | <20 | <20 | 2.9 | 8 | 16 | 0.144 | <2 | <20 | <1 | 2.4 | <200 | 5 | <1 | 2.34 | 1400 | <500 | nr | nr | <5 | nr | nr | nr | GBM916-10 | 23.61538 | 40.08 | 5.61 | 0.18 | 0.11 | 1.68 | 0.035 | 14.5 | 3.31 | 0.22 | 0.16 | 11.78 |  | GBM916-10 | 9.932182 | 3.049763 | 55 | +/- 0.8 | 2374.475 | 128.3702 | 87 | +/- 27.5 | 1142.095 | 62.79865 | 67 | +/- 15.4 | 277.2329 | 23.99969 | 72 | +/- 5.7 | 138.0581 | 11.81907 | 59 | +/- 3.1 | 316.6502 | 28.58188 | 64 | +/- 7.2 | 4.540357 | 0.5581182 | 70 | +/- 0.13
GBM317-1 | 61.52527 | 2.809972 | 55 | +/- 0.8 | 626.4143 | 20.7423 | 70 | +/- 5 | 76.61689 | 6.453114 | 61 | +/- 1.7 | 12.18231 | 3.367218 | 52 | +/- 0.9 | 99.79848 | 4.160031 | 46 | +/- 1.2 | 21.4155 | 2.305043 | 60 | +/- 0.6 | 0.5827027 | 0.1403299 | 37 | +/- 0.05 | Archean porphyry-style Cu/Au/Mo | Very light gray | April-2017 | GBM317-1 | GBM317-1 | 4.4 | 103 | 213 | <2 | <10 | 40 | 4 | 97 | 22 | 1.1 | 392 | <5 | <50 | 5 | 20 | 0.2 | <10 | 70 | 71 | 4 | 17.3 | <10 | 2.17 | <2 | <20 | <1 | 6.8 | <200 | 15 | 2 | 1.5 | <200 | <500 | nr | nr | <5 | nr | nr | nr | GBM317-1 | 4.91 | 61.3 | 15.22 | 0.925 | 0.082 | 5.72 | 0.074 | 0.215 | 3.57 | 1.33 | 2.91 | 1.51 |  | GBM317-1 | 51.34915 | 2.761924 | 47 | +/- 0.8 | 621.0197 | 29.15097 | 73 | +/- 6.8 | 61.68006 | 5.058283 | 51 | +/- 1.4 | 8.672917 | 2.512767 | 48 | +/- 0.7 | 101.074 | 7.444521 | 50 | +/- 2.1 | 18.06109 | 1.907269 | 46 | +/- 0.6 | 0.4911111 | 0.0725368 | 36 | +/- 0.02
GBM317-2 | 11.41098 | 2.698607 | 56 | +/- 0.7 | 7414.44125 | 258.3251 | 72 | +/- 61.1 | 2356.1 | 125.2862 | 65 | +/- 31.3 | 338.4202 | 23.10335 | 64 | +/- 5.8 | 166.0067 | 11.64562 | 49 | +/- 3.4 | 387.8371 | 19.47656 | 60 | +/- 5.1 | 7.377368 | 0.4696561 | 57 | +/- 0.13 | Cu / Zn Sulphide Tailings and Feed Composite ex Western Australia | Medium dark gray | April-2017 | GBM317-2 | GBM317-2 | 8.5 | 180 | <50 | <2 | <10 | 23 | <2 | <20 | 425 | 1.2 | 285 | <5 | <50 | 28.8 | 11 | 0.4 | <10 | <20 | <50 | 2.7 | 6.9 | 17 | 0.12 | <2 | <20 | <1 | 1.8 | <200 | 5 | <1 | 1.3 | 2700 | <500 | nr | nr | 7 | nr | nr | nr | GBM317-2 | 27.92 | 33.83 | 4.82 | 0.162 | 0.129 | 1.63 | 0.039 | 16.8 | 3.03 | 0.208 | 0.15 | 13.4 |  | GBM317-2 | 10.57568 | 3.285823 | 44 | +/- 1 | 7286.815 | 315.7422 | 74 | +/- 73.7 | 2226.552 | 147.0107 | 62 | +/- 37.6 | 338.1864 | 27.30254 | 59 | +/- 7.2 | 169.3202 | 11.16164 | 51 | +/- 3.2 | 384.0449 | 23.93616 | 49 | +/- 6.9 | 7.567941 | 1.105104 | 68 | +/- 0.27
GBM317-3 | 65.72678 | 3.61869 | 59 | +/- 1 | 736.0463 | 26.15922 | 71 | +/- 6.2 | 71.39542 | 4.998207 | 59 | +/- 1.3 | 10.27981 | 3.114625 | 54 | +/- 0.9 | 17.04832 | 3.446254 | 49 | +/- 1 | 17.24125 | 1.423003 | 56 | +/- 0.4 | 0.6617391 | 0.1629765 | 46 | +/- 0.05 | Archean porphyry-style Cu/Au/Mo | Very light gray | April-2017 | GBM317-3 | GBM317-3 | 1.3 | 19 | 196 | <2 | <10 | 39 | 4 | 105 | 18 | 0.6 | 409 | <5 | <50 | 4 | 18 | 0.2 | <10 | 70 | 104 | 4.1 | 14.1 | <10 | 2.54 | <2 | <20 | <1 | 7.8 | <200 | 21 | 2 | 1.1 | <200 | <500 | nr | nr | <5 | nr | nr | nr | GBM317-3 | 4 | 62.76 | 15.32 | 0.786 | 0.068 | 5.48 | 0.075 | 0.212 | 3.29 | 1.37 | 3.4 | 1.36 |  | GBM317-3 | 55.47745 | 3.090043 | 47 | +/- 0.9 | 734.1173 | 36.64548 | 74 | +/- 8.5 | 61.22896 | 5.038619 | 51 | +/- 1.4 | 6.786809 | 2.280209 | 47 | +/- 0.7 | 16.42 | 1.765139 | 46 | +/- 0.5 | 15.39455 | 1.828006 | 44 | +/- 0.6 | 0.5766667 | 0.09951968 | 33 | +/- 0.04
GBM917-1 | 16.77851 | 2.968672 | 59 | +/- 0.8 | 79.12045 | 7.921825 | 66 | +/- 2 | 1645.934 | 63.54335 | 73 | +/- 14.9 | 208.5015 | 10.60111 | 66 | +/- 2.6 | 383.7542 | 14.24009 | 54 | +/- 3.9 | 14.59265 | 1.496873 | 64 | +/- 0.4 | 0.9778074 | 0.2944199 | 54 | +/- 0.08 | Stockworked felsic volcanic ex Nullagine | Pale reddish brown | October-2017 | GBM917-1 | GBM917-1 | 7.5 | 385 | 349 | <2 | 15 | 40 | 4 | 10 | 14 | 0.7 | 26 | <5 | <50 | 9.5 | 21 | 0.3 | <10 | <20 | 98 | 3.4 | 11 | <10 | 0.21 | <2 | <20 | <1 | 5.2 | <200 | 6 | 1 | 1.8 | 1700 | <500 | nr | nr | <5 | nr | nr | nr | GBM917-1 | 9.34 | 62.82 | 14.49 | 0.728 | 0.314 | 0.093 | 0.06 | 0.048 | 0.527 | 3.28 | 0.28 | 3.29 |  | GBM917-1 | 15.85707 | 3.624481 | 54 | +/- 1 | 77.32288 | 5.18058 | 60 | +/- 1.3 | 1645.897 | 60.99959 | 61 | +/- 15.8 | 188.2962 | 17.56237 | 64 | +/- 4.4 | 374.1273 | 26.86656 | 63 | +/- 6.8 | 14.01644 | 1.155402 | 43 | +/- 0.4 | 0.69902 | 0.1796762 | 50 | +/- 0.05
GBM917-2 | 8.82787 | 2.208567 | 54 | +/- 0.6 | 30.91441 | 2.911188 | 57 | +/- 0.8 | 120.5713 | 7.058913 | 66 | +/- 1.7 | 34.9955625 | 2.909638 | 64 | +/- 0.7 | 56.7405625 | 3.481905 | 48 | +/- 1 | 5.301603 | 0.8261243 | 58 | +/- 0.2 | 10.26264 | 0.8961715 | 66 | +/- 0.22 | Low grade transitional ore ex Laos | Yellowish gray | October-2017 | GBM917-2 | GBM917-2 | 5.1 | 56 | 416 | <2 | <10 | 30 | 4 | 5 | 5 | <0.5 | 196 | <5 | <50 | 2.1 | 18 | <0.2 | <10 | <20 | 123 | 1.7 | 3 | <10 | <0.05 | <2 | <20 | <1 | 12.2 | <200 | 6 | 3 | 1.1 | <200 | <500 | nr | nr | 10 | nr | nr | nr | GBM917-2 | 1.98 | 82.76 | 8.68 | 0.155 | 0.026 | 0.038 | 0.019 | 0.366 | 0.245 | 3.78 | 0.05 | 1.47 |  | GBM917-2 | 7.44117 | 1.674585 | 47 | +/- 0.5 | 30.86317 | 3.993197 | 69 | +/- 1 | 108.8134375 | 9.081521 | 64 | +/- 2.3 | 33.8948 | 4.313332 | 60 | +/- 1.1 | 56.675 | 5.386607 | 56 | +/- 1.5 | 4.951727 | 0.6602784 | 44 | +/- 0.2 | 9.979931 | 0.7741422 | 72 | +/- 0.18
GBM917-3 | 4.768217 | 1.631265 | 46 | +/- 0.5 | 54.18276 | 6.562998 | 65 | +/- 1.6 | 174.8488 | 7.838397 | 63 | +/- 2 | 27.54085 | 3.320788 | 63 | +/- 0.8 | 41.68888 | 5.274425 | 50 | +/- 1.5 | 17.60505 | 2.031558 | 66 | +/- 0.5 | 4.820548 | 0.6066659 | 62 | +/- 0.16 | Low grade sulphide ore ex Laos | Very light gray | October-2017 | GBM917-3 | GBM917-3 | 4.1 | 40.2 | 875 | <2 | <10 | 43 | 16 | 6 | 17 | 1.1 | 288 | <5 | <50 | 5.1 | 22 | 0.3 | <10 | <20 | 283 | 4 | 17.4 | <10 | 0.37 | <2 | <20 | 1 | 8.6 | <200 | 12 | 2 | 2.2 | <200 | <500 | nr | nr | <5 | nr | nr | nr | GBM917-3 | 5.1 | 60.19 | 16.69 | 0.635 | 0.203 | 0.973 | 0.09 | 0.552 | 2.25 | 7.7 | 0.5 | 3.26 |  | GBM917-3 | 4.9584 | 1.927071 | 40 | +/- 0.6 | 53.79776 | 5.828212 | 63 | +/- 1.5 | 165.2479 | 10.86144 | 63 | +/- 2.8 | 27.11271 | 4.032683 | 58 | +/- 1.1 | 40.90579 | 7.273364 | 57 | +/- 1.9 | 16.80405 | 1.625141 | 44 | +/- 0.5 | 4.674225 | 0.5038074 | 71 | +/- 0.12
GBM917-4 | 47051.82 | 1831.066 | 56 | +/- 494.8 | 61310.2 | 2549.716 | 72 | +/- 603.4 | 90.31496 | 7.869099 | 62 | +/- 2 | 304.7503 | 22.6767 | 70 | +/- 5.4 | 20377.44 | 1042.718 | 44 | +/- 320.7 | 11576.49 | 460.0602 | 56 | +/- 124.3 | 65.6671 | 3.749102 | 69 | +/- 0.91 | Nickel filtercake concentrate | Moderate brown | October-2017 | GBM917-4 | GBM917-4 | nr | >5000 | nr | nr | nr | nr | nr | nr | >5000 | nr | nr | nr | nr | nr | nr | nr | nr | >20000 | nr | nr | nr | nr | nr | nr | nr | nr | nr | nr | nr | nr | nr | <200 | nr | nr | nr | <100 | nr | nr | nr | GBM917-4 | 34.18 | 1.03 | 0.26 | 0.097 | 0.295 | 0.271 | 0.03 | 7.42 | 0.247 | 0.02 | 0.14 | 25.87 |  | GBM917-4 | 45439.76 | 3072.795 | 45 | +/- 933.6 | 61591.47 | 3133.925 | 73 | +/- 736.3 | 89.87342 | 14.1619 | 53 | +/- 3.9 | 298.1682 | 29.99162 | 59 | +/- 7.9 | 20177.21 | 1213.32 | 53 | +/- 337.6 | 11159.91 | 1294.859 | 47 | +/- 384.3 | 64.30177 | 4.9448 | 75 | +/- 1.15
GBM917-5 | 21664.3 | 805.6639 | 59 | +/- 211.8 | 25667.39 | 1008.077 | 72 | +/- 238.5 | 42.44405 | 5.043243 | 59 | +/- 1.3 | 148.3646 | 8.421618 | 62 | +/- 2.2 | 9334.544 | 382.5621 | 55 | +/- 104.4 | 5061.597 | 195.4027 | 67 | +/- 48 | 29.31201 | 1.406369 | 67 | +/- 0.35 | Composite nickel filtercake and coffee rock | Moderate yellowish brown | October-2017 | GBM917-5 | GBM917-5 | nr | >5000 | nr | nr | nr | nr | nr | nr | >5000 | nr | nr | nr | nr | nr | nr | nr | nr | >20000 | nr | nr | nr | nr | nr | nr | nr | nr | nr | nr | nr | nr | nr | <200 | nr | nr | nr | <100 | nr | nr | nr | GBM917-5 | 23.75 | 8.43 | 23.26 | 0.817 | 0.141 | 0.12 | 0.023 | 3.41 | 0.096 | 0.088 | 0.06 | 23.98 |  | GBM917-5 | 21543.38 | 1233.681 | 49 | +/- 358 | 25758.23 | 1183.684 | 72 | +/- 280.1 | 40.87532 | 7.013121 | 50 | +/- 2 | 149.6131 | 25.84134 | 63 | +/- 6.6 | 9250.289 | 554.5725 | 61 | +/- 143.2 | 4989.5166 | 260.8121 | 50 | +/- 74.9 | 27.97408 | 2.630961 | 75 | +/- 0.61
GBM318-1 | 30.70565 | 4.258766 | 62 | +/- 1.1 | 1187.053 | 58.65944 | 72 | +/- 13.9 | 1061.387 | 49.62376 | 65 | +/- 12.4 | 215.1866 | 18.29578 | 65 | +/- 4.6 | 329.1385 | 23.44408 | 52 | +/- 6.6 | 243.1175 | 13.01555 | 61 | +/- 3.4 | 3.1954 | 0.4318503 | 60 | +/- 0.11 | Composite sample from cu / au ore/exploration samples | Light gray | April-2018 | GBM318-1 | GBM318-1 | 1.2 | 335 | 326 | <2 | <10 | 34 | 3 | 108 | 265 | 1.3 | 983 | <5 | <50 | 5.2 | 17 | 0.4 | 36 | 33 | 117 | 4.4 | 18.7 | <10 | 1.97 | 2 | <20 | <1 | 12.2 | <200 | <5 | 6 | 2.8 | 1150 | <500 | nr | nr | <5 | nr | nr | nr | GBM318-1 | 4.951049 | 63.04 | 13.6 | 1.05 | 0.1 | 5.12 | 0.05063291 | 0.1457749 | 3.32 | 2.31 | 2.56 | 0.9 |  | GBM318-1 | 15.56444 | 2.664401 | 54 | +/- 0.7 | 1187.55 | 62.10986 | 87 | +/- 13.3 | 1042.019 | 63.19085 | 76 | +/- 14.5 | 220.0528 | 16.31522 | 69 | +/- 3.9 | 325.2263 | 23.96248 | 63 | +/- 6.1 | 240.5435 | 24.3405 | 63 | +/- 6.2 | 3.1339 | 0.3356545 | 70 | +/- 0.08
GBM318-2 | 25.53271 | 3.066587 | 59 | +/- 0.8 | 2148.573 | 98.46376 | 72 | +/- 23.3 | 2102.557 | 124.4413 | 69 | +/- 30.1 | 373.1752 | 22.64747 | 65 | +/- 5.7 | 572.9547 | 25.98675 | 51 | +/- 7.4 | 534.5667 | 30.75167 | 64 | +/- 7.7 | 3.536534 | 0.4543363 | 58 | +/- 0.12 | Composite sample from cu / au ore/exploration samples | Light gray | April-2018 | GBM318-2 | GBM318-2 | 0.7 | 600 | 259 | 2 | <10 | 32 | 2 | 111 | 580 | 0.8 | 1940 | <5 | <50 | 5.2 | 17 | 0.4 | 70 | 26 | 117 | 4.6 | 19 | <10 | 1.98 | 2 | <20 | <1 | 11.7 | <200 | <5 | 6 | 2.9 | 2250 | <500 | nr | nr | <5 | nr | nr | nr | GBM318-2 | 5.055944 | 62.2 | 13.6 | 1.08 | 0.11 | 5.28 | 0.05194238 | 0.2446936 | 3.42 | 2.26 | 2.55 | 1.28 |  | GBM318-2 | 10.71542 | 1.491836 | 48 | +/- 0.4 | 2184.212 | 118.9501 | 90 | +/- 25.1 | 2110.891 | 128.464 | 78 | +/- 29.2 | 383.1288 | 22.30483 | 68 | +/- 5.4 | 573.3302 | 30.87176 | 61 | +/- 8 | 537.9524 | 29.11648 | 58 | +/- 7.7 | 3.486803 | 0.5503995 | 76 | +/- 0.13
GBM318-3 | 9874.302 | 392.6293 | 58 | +/- 104.1 | 54.30015 | 7.366926 | 65 | +/- 1.8 | 327.0401 | 50.75919 | 69 | +/- 12.3 | 5.371579 | 3.209875 | 38 | +/- 1.1 | 2.692857 | nr | nr | nr | 807.2403 | 38.53122 | 62 | +/- 9.9 | 0.5365 | nr | nr | nr | Ni/Cr/Co in mafic host | Pale yellowish brown | April-2018 | GBM318-3 | GBM318-3 | <0.2 | 2.3 | 244 | 13 | <22 | 17 | 3 | 15000 | 835 | 0.9 | <5 | <5 | <50 | 24.1 | 14 | 0.2 | <10 | 10000 | <20 | 2.2 | 29.9 | <10 | 0.59 | <2 | <20 | <1 | <0.5 | <200 | <5 | 1 | 1.3 | 370 | <500 | nr | nr | <5 | nr | nr | nr | GBM318-3 | 26.15385 | 36.5 | 5.3 | 0.24 | 0.9 | 0.15 | 0.004801397 | 0.06447737 | 6.37 | 0.172 | 0.87 | 7.88 |  | GBM318-3 | 9430.276 | 532.7425 | 53 | +/- 148.2 | 49.53128 | 8.059386 | 78 | +/- 1.8 | 248.0856 | 33.06731 | 71 | +/- 7.9 | 5.931432 | 4.147269 | 37 | +/- 1.4 | 3.510448 | nr | nr | nr | 765.0428 | 57.07192 | 58 | +/- 15.1 | 0.839375 | nr | nr | nr
GBM318-4 | 76.61032 | 5.287175 | 62 | +/- 1.4 | 24207.52 | 628.9902 | 60 | +/- 163.9 | 406.6837 | 14.11288 | 63 | +/- 3.6 | 23.18222 | 3.425337 | 54 | +/- 0.9 | 544.6836 | 19.73717 | 50 | +/- 5.7 | 40.1761 | 1.703141 | 59 | +/- 0.4 | 20.49154 | 1.52004 | 65 | +/- 0.38 | Oxide copper - malachite, chrysocolla, cuprite and azurite ex WA | Grayish orange | April-2018 | GBM318-4 | GBM318-4 | 301 | 522 | 190 | <2 | <10 | 25 | 4 | 56 | 41 | <0.5 | 284 | <5 | <50 | 3.9 | 13 | 0.2 | <10 | 75 | 58 | 2.5 | 11.6 | <10 | 0.32 | <2 | <20 | <1 | 3.3 | <200 | <5 | 3 | 1.4 | 370 | <500 | nr | nr | 18 | nr | nr | nr | GBM318-4 | 4.013986 | 71.24 | 11.6 | 0.47 | 0.03 | 0.27 | 0.03622872 | 0.02563076 | 1.15 | 1.47 | 0.44 | 4.17 |  | GBM318-4 | 76.075 | 5.626525 | 56 | +/- 1.5 | 24333.81 | 904.881 | 75 | +/- 209.6 | 404.0332 | 19.75793 | 73 | +/- 4.6 | 20.69925 | 2.973676 | 53 | +/- 0.8 | 536.6171 | 24.72621 | 62 | +/- 6.3 | 39.64316 | 2.962705 | 57 | +/- 0.8 | 18.76817 | 1.109201 | 75 | +/- 0.26
GBM318-5 | 827.1325 | 38.97511 | 65 | +/- 9.7 | 2993.401 | 125.8552 | 72 | +/- 29.8 | 126.9548 | 10.37622 | 60 | +/- 2.7 | 9.608306 | 1.694685 | 49 | +/- 0.5 | 179.405 | 10.14136 | 50 | +/- 2.9 | 55.91902 | 3.176522 | 61 | +/- 0.8 | 4.689721 | 0.3711506 | 61 | +/- 0.1 | Acurite and Malachite, with Carbonate, Quartz, Talc and Fuchsite ex Turkey | Very pale orange | April-2018 | GBM318-5 | GBM318-5 | 185 | 178 | 1470 | <2 | <10 | <10 | <2 | 1950 | 61 | <0.5 | 17 | <5 | <50 | 4.5 | 2 | <0.2 | <10 | 860 | <20 | 0.4 | 5.4 | <10 | 0.04 | <2 | <20 | <1 | 0.5 | <200 | <5 | <1 | <0.5 | <200 | <500 | nr | nr | <5 | nr | nr | nr | GBM318-5 | 4.531469 | 46.76 | 1.19 | 0.08 | 0.19 | 13.5 | 0.004364906 | 0.1457749 | 8.5 | 0.203 | 0.04 | 21.37 |  | GBM318-5 | 770.997 | 39.04164 | 57 | +/- 10.5 | 2957.943 | 132.9207 | 89 | +/- 28.2 | 86.24493 | 19.91233 | 69 | +/- 4.8 | 8.4652 | 1.426537 | 50 | +/- 0.4 | 174.2471875 | 14.09377 | 64 | +/- 3.5 | 53.04632 | 4.967334 | 57 | +/- 1.3 | 4.530068 | 0.4214551 | 73 | +/- 0.1
GBM318-6 | 818.9192 | 42.98516 | 65 | +/- 10.7 | 2445.92 | 105.696 | 74 | +/- 24.7 | 203.5934 | 16.49692 | 62 | +/- 4.2 | 11.38307 | 2.547687 | 56 | +/- 0.7 | 199.9666 | 13.79532 | 53 | +/- 3.8 | 53.0809375 | 3.79263 | 64 | +/- 1 | 6.928935 | 0.49389 | 62 | +/- 0.13 | Acurite and Malachite, with Carbonate, Quartz, Talc and Fuchsite ex Turkey | Very pale orange | April-2018 | GBM318-6 | GBM318-6 | 301 | 200 | 3220 | <2 | <10 | <10 | <2 | 1720 | 56 | <0.5 | <5 | <5 | <50 | 4.8 | 2 | <0.2 | <10 | 970 | <20 | 0.4 | 7 | <10 | 0.02 | <2 | <20 | <1 | <0.5 | <200 | <5 | <1 | <0.5 | 260 | <500 | nr | nr | 7 | nr | nr | nr | GBM318-6 | 5.188811 | 37.26 | 1.65 | 0.13 | 0.19 | 15.1 | 0.006547359 | 0.1734081 | 10.7 | 0.266 | 0.03 | 25.32 |  | GBM318-6 | 761.6879 | 48.97983 | 58 | +/- 13 | 2422.842 | 110.584 | 88 | +/- 23.6 | 129.69 | 32.37544 | 72 | +/- 7.7 | 9.663091 | 2.732845 | 55 | +/- 0.7 | 195.6532 | 14.82333 | 63 | +/- 3.8 | 49.32828 | 5.603322 | 58 | +/- 1.5 | 6.67332 | 0.5359468 | 75 | +/- 0.12
GBM318-7 | 1.924828 | nr | nr | nr | 2.525194 | 1.074158 | 31 | +/- 0.4 | 2.230762 | nr | nr | nr | 2.497417 | nr | nr | nr | 1.861538 | nr | nr | nr | 0.5909091 | nr | nr | nr | 0.1226667 | nr | nr | nr | Pure silica | White | April-2018 | GBM318-7 | GBM318-7 | <0.2 | 0.5 | <100 | <2 | <10 | <10 | <2 | <10 | <1 | <0.5 | <5 | <5 | <50 | <0.5 | <2 | <0.2 | <10 | <20 | <20 | 0.2 | 0.1 | <10 | 0 | <2 | <20 | <1 | 0.7 | <200 | <5 | <1 | <0.5 | <200 | <500 | nr | nr | <5 | nr | nr | nr | GBM318-7 | 0.03496503 | 99.53 | 0.27 | 0.04 | <0.01 | 0.02 | 0.001745962 | <0.0004 | 0.01 | 0.005 | <0.01 | 0.06 |  | GBM318-7 | 2.444556 | nr | nr | nr | 2.289927 | 1.067492 | 41 | +/- 0.3 | 5.405522 | nr | nr | nr | 2.156952 | nr | nr | nr | 3.546118 | nr | nr | nr | 0.5356 | nr | nr | nr | 0.3775455 | nr | nr | nr
GBM318-8 | 12863.32 | 623.9151 | 54 | +/- 171.9 | 17336.42 | 588.0768 | 61 | +/- 151.9 | 34.98621 | 5.089362 | 58 | +/- 1.3 | 97.16806 | 9.197297 | 62 | +/- 2.4 | 5605.980625 | 193.7875 | 48 | +/- 56.9 | 3257.652 | 149.0942 | 66 | +/- 36.9 | 18.49883 | 1.093071 | 60 | +/- 0.28 | Blend of nickel filtercake and coffee rock | Moderate brown | April-2018 | GBM318-8 | GBM318-8 | 32.1 | 5600 | 537 | 5 | <37 | 20 | <2 | 121 | 3500 | <0.5 | 1150 | 9 | 659 | 20.8 | 4 | <0.2 | <10 | 12900 | <60 | 0.6 | 13.1 | 78 | 0.03 | 4 | 67.7 | <2 | 74.8 | <300 | <5 | 6 | <0.5 | <200 | <500 | nr | nr | 16 | nr | nr | nr | GBM318-8 | 21.11888 | 10.82 | 29.8 | 1.41 | 0.1 | 0.13 | 0.01964208 | 2.142571 | 0.11 | 0.13 | 0.04 | 22.77 |  | GBM318-8 | 12967.38 | 626.4212 | 47 | +/- 185.9 | 17315.28 | 556.481 | 74 | +/- 129.8 | 34.51323 | 10.73386 | 65 | +/- 2.7 | 89.9303 | 12.32665 | 66 | +/- 3.1 | 5420.846 | 340.3073 | 58 | +/- 90.3 | 3202.201 | 212.7843 | 57 | +/- 57 | 17.98299 | 1.312366 | 77 | +/- 0.3
GBM318-9 | 68.51603 | 4.677883 | 63 | +/- 1.2 | 1076.177 | 45.42535 | 72 | +/- 10.7 | 86.87429 | 5.921238 | 63 | +/- 1.5 | 14.30271 | 2.051925 | 48 | +/- 0.6 | 22.06452 | 2.12552 | 42 | +/- 0.7 | 15.32088 | 1.533406 | 57 | +/- 0.4 | 0.8875435 | 0.2319306 | 46 | +/- 0.07 | Archean porphyry-style Cu/Au/Mo | Light gray | April-2018 | GBM318-9 | GBM318-9 | 2.1 | 21 | 196 | <2 | <10 | 36 | 6 | 109 | 14 | 0.7 | 1660 | <5 | <50 | 3.7 | 17 | 0.2 | 14 | 43 | 84 | 3.2 | 11.1 | <10 | 2.09 | <2 | <20 | <1 | 6.7 | <200 | 14 | 2 | 1.2 | <200 | <500 | nr | nr | <5 | nr | nr | nr | GBM318-9 | 4.013986 | 63.12 | 15.7 | 0.69 | 0.06 | 4.55 | 0.06765605 | 0.2426912 | 3.37 | 1.79 | 2.99 | 1.52 |  | GBM318-9 | 64.12482 | 4.786944 | 56 | +/- 1.3 | 1070.196 | 51.81913 | 85 | +/- 11.2 | 83.05217 | 5.905813 | 69 | +/- 1.4 | 9.095792 | 1.578291 | 48 | +/- 0.5 | 20.53561 | 3.580168 | 57 | +/- 1 | 14.16673 | 2.125662 | 55 | +/- 0.6 | 0.8304043 | 0.1551937 | 47 | +/- 0.05
GBM318-10 | 58.00703125 | 4.97914 | 64 | +/- 1.3 | 872.4827 | 29.72902 | 71 | +/- 7.1 | 76.96213 | 4.750591 | 61 | +/- 1.2 | 13.25923 | 2.141146 | 52 | +/- 0.6 | 33.00122 | 5.302841 | 49 | +/- 1.5 | 15.14333 | 1.42137 | 57 | +/- 0.4 | 0.7413636 | 0.2143524 | 44 | +/- 0.07 | Archean porphyry-style Cu/Au/Mo | Light gray | April-2018 | GBM318-10 | GBM318-10 | 3.7 | 31.5 | 208 | <2 | <10 | 35 | 6 | 92 | 15 | 0.8 | 400 | <5 | <50 | 3.9 | 17 | 0.2 | 16 | 65 | 83 | 3.2 | 12.1 | <10 | 2.13 | <2 | <20 | <1 | 6.4 | <200 | 21 | 2 | 1.3 | <200 | <500 | nr | nr | <5 | nr | nr | nr | GBM318-10 | 4.013986 | 63.28 | 15.7 | 0.72 | 0.07 | 4.88 | 0.06721955 | 0.2126552 | 3.13 | 1.68 | 2.88 | 1.54 |  | GBM318-10 | 52.03719 | 4.793002 | 57 | +/- 1.3 | 870.1559 | 33.02576 | 79 | +/- 7.4 | 71.54873 | 6.140909 | 71 | +/- 1.5 | 9.176654 | 1.672213 | 52 | +/- 0.5 | 30.86769 | 3.028741 | 52 | +/- 0.9 | 13.90509 | 2.051473 | 55 | +/- 0.6 | 0.7730392 | 0.2678105 | 51 | +/- 0.08
GBM918-1 | 65.61582 | 8.366545 | 67 | +/- 2.1 | 93.80135 | 7.517812 | 74 | +/- 1.8 | 166.0965 | 17.63776 | 77 | +/- 4 | 74.67224 | 11.93501 | 67 | +/- 2.9 | 18.31574 | 5.172561 | 54 | +/- 1.4 | 53.57071 | 7.335762 | 70 | +/- 1.8 | 0.25125 | nr | nr | nr | Milled Basalt | Medium gray | October-2018 | GBM918-1 | GBM918-1 | 1.4 | 25.8 | 254 | <2 | <10 | 22 | 4 | 186 | 58 | 1.6 | 99 | <5 | <50 | 8.7 | 9 | 0.4 | 20 | 84 | <20 | 4.9 | 31.7 | <10 | 2.16 | <2 | <20 | 1 | 0.7 | <200 | <5 | <1 | 3.1 | 200 | <500 | nr | nr | <5 | nr | nr | nr | GBM918-1 | 8.36 | 52.09 | 15.19 | 1.85 | 0.16 | 9.3 | 0.087 | 0.07 | 5.28 | 0.37 | 2.97 | 0.23 |  | GBM918-1 | 46.45679 | 9.533097 | 53 | +/- 2.7 | 90.95 | 11.1621 | 78 | +/- 2.5 | 115.2361 | 16.01296 | 67 | +/- 3.9 | 81.47583 | 13.99165 | 72 | +/- 3.3 | 18.90767 | 5.562965 | 60 | +/- 1.4 | 29.21633 | 6.368512 | 60 | +/- 1.7 | 0.2122667 | nr | nr | nr
GBM918-2 | 72.35115 | 10.0869 | 61 | +/- 2.6 | 80.71486 | 19.50861 | 74 | +/- 4.6 | 101.2567 | 15.01269 | 70 | +/- 3.6 | 65.44868 | 9.892029 | 68 | +/- 2.4 | 22.24804 | 4.374928 | 56 | +/- 1.2 | 28.94356 | 4.184423 | 59 | +/- 1.1 | 0.1975 | nr | nr | nr | Milled Granite | Very light gray | October-2018 | GBM918-2 | GBM918-2 | 0.4 | 28.4 | 546 | <2 | <10 | 45 | 3 | 15 | 42 | 0.5 | 46 | <5 | <50 | 1.5 | 25 | 0.4 | <10 | 99 | 188 | 3.4 | 3.5 | <10 | 1.7 | 2 | <20 | <1 | 22.8 | <200 | <5 | 14 | 2.5 | <200 | <500 | nr | nr | <5 | nr | nr | nr | GBM918-2 | 1.38 | 75.08 | 12.71 | 0.21 | 0.03 | 0.72 | 0.016 | 0.03 | 1.28 | 4.38 | 2.31 | 1.06 |  | GBM918-2 | 76.39103 | 14.70665 | 58 | +/- 3.9 | 80.22413 | 13.95292 | 77 | +/- 3.2 | 101.4749 | 17.42112 | 70 | +/- 4.2 | 64.89597 | 8.350061 | 67 | +/- 2.1 | 23.7878 | 4.601302 | 59 | +/- 1.2 | 30.59768 | 5.619333 | 56 | +/- 1.5 | 0.2388889 | nr | nr | nr
GBM918-3 | 11269.87 | 621.9328 | 63 | +/- 157.9 | 2152.593 | 106.6956 | 84 | +/- 23.3 | 815.5232 | 45.73731 | 77 | +/- 10.4 | 20.89444 | 3.440607 | 63 | +/- 0.9 | 19.91909 | 2.798222 | 55 | +/- 0.8 | 498.1897 | 34.12184 | 74 | +/- 8 | 9.400274 | 0.8534277 | 73 | +/- 0.2 | Composite nickel, sulphide | Very pale orange | October-2018 | GBM918-3 | GBM918-3 | 0.7 | 19.6 | <100 | 6 | <10 | 15 | <2 | 659 | 530 | <0.5 | 177 | <5 | 317 | 2.3 | 7 | <0.2 | <10 | 11300 | <20 | 0.9 | 4 | <10 | 0.54 | <2 | <20 | <1 | 6.4 | 341 | <5 | 2 | 0.5 | 940 | <500 | nr | nr | 8 | nr | nr | nr | GBM918-3 | 2.664336 | 9.51 | 2.71 | 0.1 | 0.09 | 30 | 0.03186381 | 13.21586 | 6.37 | 0.158 | 0.86 | 16.21 |  | GBM918-3 | 11041.75 | 865.1334 | 49 | +/- 251.1 | 2094.468 | 114.2589 | 88 | +/- 24.3 | 795.6503 | 74.68352 | 75 | +/- 17.3 | 19.90082 | 3.019253 | 61 | +/- 0.8 | 18.63786 | 2.485454 | 56 | +/- 0.7 | 487.2959 | 40.08533 | 61 | +/- 10.4 | 9.521219 | 0.7255727 | 73 | +/- 0.17
GBM918-4 | 127.9162 | 6.305218 | 68 | +/- 1.5 | 3948.462 | 95.99838 | 83 | +/- 21.1 | 386.8104 | 19.17885 | 74 | +/- 4.5 | 438.5858 | 20.92426 | 71 | +/- 5 | 203.8888 | 11.18803 | 60 | +/- 2.9 | 19.07671 | 1.540827 | 70 | +/- 0.4 | 1.109368 | 0.263937 | 57 | +/- 0.07 | Composite copper, sulphide | Very light gray | October-2018 | GBM918-4 | GBM918-4 | 2.8 | 207 | 554 | 2 | <10 | 24 | 4 | 80 | 19 | 0.7 | 145 | <5 | <50 | 3.8 | 12 | 0.2 | 40 | 130 | 46 | 2.3 | 9.7 | <10 | 0.89 | <2 | <20 | <1 | 3.7 | <200 | 5 | 1 | 1.4 | 410 | <500 | nr | nr | <5 | nr | nr | nr | GBM918-4 | 3.692308 | 66.05 | 15.7 | 0.5 | 0.07 | 1.33 | 0.06940201 | 1.13336 | 1.45 | 1.74 | 1.22 | 5.05 |  | GBM918-4 | 127.9237 | 8.57463 | 60 | +/- 2.2 | 3933.405 | 131.1356 | 84 | +/- 28.6 | 304.4928 | 19.49787 | 67 | +/- 4.8 | 367.6515 | 33.21144 | 75 | +/- 7.7 | 199.4777 | 12.61452 | 62 | +/- 3.2 | 18.15089 | 1.482737 | 56 | +/- 0.4 | 1.069509 | 0.1360144 | 55 | +/- 0.04
GBM918-5 | 4959.65625 | 322.8662 | 72 | +/- 76.4 | 1522.803 | 84.50813 | 84 | +/- 18.4 | 1021.416 | 71.36174 | 80 | +/- 16 | 17.9359375 | 3.274112 | 64 | +/- 0.8 | 36.2313 | 2.937195 | 54 | +/- 0.8 | 281.7689 | 19.9966 | 74 | +/- 4.7 | 6.930556 | 0.670881 | 72 | +/- 0.16 | Composite nickel, sulphide | Pinkish gray | October-2018 | GBM918-5 | GBM918-5 | 0.6 | 35 | <100 | 4 | <10 | <10 | <2 | 446 | 300 | <0.5 | 124 | <5 | 183 | 1.6 | 4 | <0.2 | <10 | 5000 | <20 | 0.6 | 2.1 | <10 | 0.52 | <2 | <20 | <1 | 3 | <200 | <5 | 1 | <0.5 | 1140 | <500 | nr | nr | 6 | nr | nr | nr | GBM918-5 | 1.762238 | 8.16 | 1.64 | 0.06 | 0.06 | 35.4 | 0.03753819 | 17.94153 | 5.02 | 0.145 | 0.82 | 11.57 |  | GBM918-5 | 4813.955 | 419.5557 | 60 | +/- 109.3 | 1509.616 | 94.33801 | 86 | +/- 20.3 | 994.525 | 97.92484 | 76 | +/- 22.5 | 16.6425 | 3.075086 | 56 | +/- 0.8 | 35.42881 | 4.491115 | 59 | +/- 1.2 | 277.4434 | 24.41806 | 62 | +/- 6.3 | 6.960284 | 0.6718702 | 74 | +/- 0.16
GBM918-6 | 1437.235 | 65.92897 | 68 | +/- 16.1 | 478.1745 | 20.00453 | 80 | +/- 4.5 | 369.9864 | 20.37808 | 78 | +/- 4.6 | 5.221273 | 2.197803 | 55 | +/- 0.6 | 12.3482 | 2.092474 | 50 | +/- 0.6 | 70.9411 | 4.544551 | 73 | +/- 1.1 | 1.445179 | 0.2628653 | 56 | +/- 0.07 | Composite nickel, sulphide | Pinkish gray | October-2018 | GBM918-6 | GBM918-6 | 0.3 | 11.9 | <100 | 2 | <10 | <10 | <2 | 103 | 75 | <0.5 | 23 | <5 | <50 | 0.5 | 2 | <0.2 | <10 | 1450 | <20 | 0.4 | 0.8 | <10 | 0.136 | <2 | <20 | <1 | 1.2 | <200 | <5 | 1 | <0.5 | 400 | <500 | nr | nr | <5 | nr | nr | nr | GBM918-6 | 0.6083916 | 4.54 | 0.7 | 0.04 | 0.02 | 38.4 | 0.02880838 | 25.23028 | 1.84 | 0.1 | 0.28 | 6.96 |  | GBM918-6 | 1408.203 | 114.7246 | 61 | +/- 29.6 | 474.2299 | 30.38841 | 86 | +/- 6.6 | 364.4961 | 33.29031 | 74 | +/- 7.8 | 5.3954 | 2.217407 | 50 | +/- 0.6 | 11.57453 | 1.737913 | 53 | +/- 0.5 | 69.34444 | 7.090422 | 63 | +/- 1.8 | 1.525 | 0.3715618 | 62 | +/- 0.1
GBM918-7 | 30.38672 | 2.515225 | 67 | +/- 0.6 | 17.67015 | 2.347562 | 65 | +/- 0.6 | 18.77884 | 2.64328 | 69 | +/- 0.6 | 22.30866 | 3.687593 | 67 | +/- 0.9 | 4.388387 | 1.79154 | 31 | +/- 0.7 | 2.130204 | 0.6031704 | 49 | +/- 0.2 | 0.4483889 | nr | nr | nr | Kaolin | White | October-2018 | GBM918-7 | GBM918-7 | <0.2 | 2.5 | 113 | <2 | <10 | 147 | <2 | 16 | <5 | 0.9 | <5 | 10 | <50 | <0.5 | 63 | 0.2 | <10 | 30 | <20 | 6.6 | 5.2 | <10 | 0.0436 | <2 | <20 | 1 | 72.8 | <200 | <5 | 3 | 1.4 | <200 | <500 | nr | nr | <5 | nr | nr | nr | GBM918-7 | 0.2867133 | 68.16 | 21.8 | 0.47 | 0.01 | 0.56 | 0.01615015 | 0.2571085 | 0.1 | 0.206 | 0.08 | 8.09 |  | GBM918-7 | 29.00814 | 2.919227 | 59 | +/- 0.8 | 15.60706 | 2.400442 | 68 | +/- 0.6 | 13.35367 | 2.537317 | 60 | +/- 0.7 | 12.75344 | 4.012159 | 61 | +/- 1 | 3.395 | 1.109158 | 42 | +/- 0.3 | 1.947778 | 0.1277522 | 36 | +/- 0 | 0.3298824 | nr | nr | nr
GBM918-8 | 853.3339 | 55.93916 | 71 | +/- 13.3 | 1661.673 | 69.67645 | 84 | +/- 15.2 | 241.0084 | 25.79041 | 81 | +/- 5.7 | 13.09484 | 2.969645 | 62 | +/- 0.8 | 277.0065 | 15.74137 | 63 | +/- 4 | 55.29041 | 4.567518 | 73 | +/- 1.1 | 9.185611 | 0.5878142 | 72 | +/- 0.14 | Acurite and Malachite, with Carbonate, Quartz, Talc and Fuchsite ex Turkey | Pale yellowish orange | October-2018 | GBM918-8 | GBM918-8 | 507 | 290 | 11700 | <2 | <10 | <10 | <2 | 1350 | 60 | <0.5 | 13 | <5 | <50 | 5.3 | 3 | <0.2 | <10 | 860 | <20 | 0.8 | 10.7 | <10 | 0.0925 | <2 | <20 | <1 | <0.5 | <200 | <5 | <1 | <0.5 | 290 | <500 | nr | nr | 8 | nr | nr | nr | GBM918-8 | 5.167832 | 32.9 | 2.86 | 0.23 | 0.17 | 16.2 | 0.01222174 | 0.3119744 | 10.6 | 0.467 | 0.13 | 25.15 |  | GBM918-8 | 797.9672 | 61.0324 | 61 | +/- 15.8 | 1629.277 | 80.95079 | 87 | +/- 17.4 | 176.928 | 39.30314 | 74 | +/- 9.2 | 11.12073 | 2.484582 | 55 | +/- 0.7 | 264.6424 | 19.77005 | 68 | +/- 4.8 | 52.06903 | 6.596018 | 62 | +/- 1.7 | 9.0139625 | 0.8434199 | 80 | +/- 0.19
GBM918-9 | 922.31 | 60.77585 | 72 | +/- 14.4 | 20.60781 | 5.364252 | 73 | +/- 1.3 | 40.01431 | 6.674585 | 72 | +/- 1.6 | 16.4821 | 4.688878 | 62 | +/- 1.2 | 20.29589 | 5.08787 | 56 | +/- 1.4 | 99.54918 | 6.990392 | 73 | +/- 1.6 | 0.4517273 | nr | nr | nr | Ilmenite / coffee rock blend | Moderate reddish orange | October-2018 | GBM918-9 | GBM918-9 | 1.8 | 23.5 | <100 | 5 | <10 | 30 | <2 | 1550 | 110 | <0.5 | 5 | 12 | <50 | 20 | 7 | <0.2 | <10 | 980 | <20 | 1 | 19.6 | <10 | 0.0341 | 3 | <20 | <1 | 93.1 | <200 | <5 | 12 | <0.5 | <200 | <500 | nr | nr | <5 | nr | nr | nr | GBM918-9 | 19.23077 | 13.93 | 36.8 | 1.47 | 0.1 | 0.13 | 0.01745962 | 0.06327593 | 0.21 | 0.148 | 0.06 | 19.4 |  | GBM918-9 | 907.8092 | 55.31233 | 59 | +/- 14.5 | 18.17657 | 3.718696 | 70 | +/- 0.9 | 33.64697 | 7.829417 | 66 | +/- 1.9 | 11.86698 | 4.226836 | 53 | +/- 1.2 | 6.9575 | 3.117612 | 48 | +/- 0.9 | 97.55049 | 9.389006 | 61 | +/- 2.4 | 0.4020526 | nr | nr | nr
GBM918-10 | 37.97492 | 2.287263 | 65 | +/- 0.6 | 992.4937 | 30.9257 | 81 | +/- 6.9 | 76.63208 | 6.291938 | 77 | +/- 1.4 | 9.779333 | 2.914193 | 60 | +/- 0.8 | 13.73019 | 1.726212 | 53 | +/- 0.5 | 12.76017 | 0.8612302 | 58 | +/- 0.2 | 0.7910714 | 0.1670893 | 56 | +/- 0.05 | Archean porphyry-style Cu/Au/Mo | Light gray | October-2018 | GBM918-10 | GBM918-10 | 0.4 | 13.5 | 197 | <2 | <10 | 28 | 6 | 63 | 13 | 0.7 | 617 | <5 | <50 | 3.6 | 15 | 0.2 | 35 | 40 | 137 | 2.7 | 8.7 | <10 | 2.59 | <2 | <20 | <1 | 6.4 | <200 | 44 | 2 | 0.9 | <200 | <500 | nr | nr | <5 | nr | nr | nr | GBM918-10 | 3.482517 | 65.51 | 15.4 | 0.54 | 0.06 | 4.13 | 0.05281536 | 0.2222667 | 2.52 | 1.79 | 3.54 | 1.06 |  | GBM918-10 | 35.39098 | 2.386578 | 51 | +/- 0.7 | 994.9621 | 48.01884 | 87 | +/- 10.3 | 72.45167 | 4.690204 | 66 | +/- 1.2 | 5.889787 | 1.589631 | 47 | +/- 0.5 | 13.00283 | 2.122078 | 53 | +/- 0.6 | 12.41364 | 1.538138 | 55 | +/- 0.4 | 0.7848 | 0.1531604 | 50 | +/- 0.04
GBM319-1 | 80.03649 | 5.426126 | 57 | +/- 1.5 | 15758.61 | 645.5783 | 67 | +/- 158.7 | 450.4086 | 21.06052 | 63 | +/- 5.3 | 60.72655 | 7.677651 | 58 | +/- 2 | 52.32622 | 3.327874 | 45 | +/- 1 | 73.19654 | 4.260028 | 59 | +/- 1.1 | 7.242033 | 0.4860183 | 61 | +/- 0.13 | Copper ore | Olive Black | April-2019 | GBM319-1 | GBM319-1 | 5.1 | 55.5 | 176 | <2 | <10 | 29 | <2 | 182 | 81 | 1.9 | 6830 | <5 | <50 | 9.7 | 12 | 0.4 | 201 | 90 | <20 | 4.9 | 30.1 | <10 | 2.09 | <2 | <20 | 1 | 2.3 | <200 | <5 | <1 | 3 | 420 | <500 | nr | nr | 8 | nr | nr | nr | GBM319-1 | 9.73 | 49.15 | 13.89 | 1.73 | 0.15 | 8.9 | 0.083 | 2.18 | 4.96 | 0.39 | 2.8 | 1.3 |  | GBM319-1 | 58.1381 | 4.327679 | 58 | +/- 1.1 | 15898.52 | 561.3188 | 68 | +/- 136.9 | 417.7571 | 22.6986 | 68 | +/- 5.5 | 62.05474 | 6.657204 | 57 | +/- 1.8 | 53.07194 | 4.832866 | 54 | +/- 1.3 | 54.1085 | 5.43094 | 60 | +/- 1.4 | 7.311132 | 0.3958989 | 68 | +/- 0.1
GBM319-2 | 108.8051 | 8.726085 | 59 | +/- 2.3 | 155.3565 | 10.11844 | 62 | +/- 2.6 | 100.5396 | 6.646895 | 58 | +/- 1.8 | 100.7144 | 9.860649 | 59 | +/- 2.6 | 64.89229 | 5.215023 | 48 | +/- 1.5 | 87.68177 | 5.964955 | 62 | +/- 1.5 | 0.26065 | nr | nr | nr | Waste material milled | Light gray | April-2019 | GBM319-2 | GBM319-2 | <0.2 | 64.5 | 366 | <2 | <10 | 34 | 2 | 103 | 93 | 1.1 | 25 | <5 | <50 | 5 | 18 | 0.4 | <10 | 120 | 59 | 4.2 | 18.7 | <10 | 2.32 | 2 | <20 | 1 | 11.6 | <200 | <5 | 7 | 2.7 | <200 | <500 | nr | nr | <5 | nr | nr | nr | GBM319-2 | 5.21 | 62.57 | 13.92 | 1.09 | 0.1 | 5.67 | 0.055 | 0.04 | 3.24 | 2.01 | 3.22 | 0.37 |  | GBM319-2 | 97.61377 | 8.959802 | 61 | +/- 2.3 | 153.033 | 12.68683 | 72 | +/- 3 | 61.29149 | 5.755274 | 59 | +/- 1.5 | 95.015 | 8.43694 | 64 | +/- 2.1 | 63.84707 | 5.454333 | 59 | +/- 1.4 | 76.5522 | 5.36029 | 59 | +/- 1.4 | 0.3863636 | 0.2360987 | 33 | +/- 0.09
GBM319-3 | 25.45147 | 2.348102 | 53 | +/- 0.7 | 4055.094 | 129.7593 | 71 | +/- 30.9 | 4067.179 | 178.6926 | 68 | +/- 43.6 | 1115.854 | 64.08526 | 65 | +/- 16 | 887.1983 | 54.98275 | 54 | +/- 15.1 | 211.0121875 | 9.844388 | 64 | +/- 2.5 | 7.374361 | 0.4356461 | 61 | +/- 0.11 | Low grade copper ore | Light gray | April-2019 | GBM319-3 | GBM319-3 | 1.2 | 882 | 315 | <2 | <10 | 34 | <2 | 104 | 220 | 1.2 | 2230 | <5 | <50 | 5.2 | 17 | 0.4 | <10 | 30 | 73 | 4.1 | 19.3 | <10 | 2.3 | <2 | <20 | 1 | 10.8 | <200 | <5 | 6 | 2.5 | 4100 | <500 | nr | nr | 7 | nr | nr | nr | GBM319-3 | 5.22 | 60.25 | 13.81 | 1.09 | 0.11 | 5.83 | 0.052 | 0.45 | 3.35 | 1.86 | 3.24 | 1.46 |  | GBM319-3 | 10.14556 | 1.300549 | 54 | +/- 0.4 | 4079.082 | 144.8349 | 79 | +/- 32.6 | 4114.605 | 180.1287 | 67 | +/- 44.3 | 1133.021 | 61.69154 | 64 | +/- 15.5 | 902.322 | 47.07722 | 58 | +/- 12.5 | 204.4066 | 16.44423 | 59 | +/- 4.3 | 7.463292 | 0.5447494 | 72 | +/- 0.13
GBM319-4 | 17.32849 | 2.017315 | 57 | +/- 0.5 | 1756.198 | 75.96814 | 71 | +/- 18.1 | 1791.344 | 65.19731 | 65 | +/- 16.3 | 504.544 | 34.84025 | 65 | +/- 8.7 | 389.6527 | 26.34568 | 56 | +/- 7.1 | 94.76063 | 7.467255 | 63 | +/- 1.9 | 3.263 | 0.3506426 | 61 | +/- 0.09 | Cut-off copper ore | Light gray | April-2019 | GBM319-4 | GBM319-4 | 0.5 | 383 | 446 | <2 | <10 | 40 | 2 | 57 | 98 | 0.6 | 966 | <5 | <50 | 3.1 | 23 | 0.4 | <10 | <20 | 133 | 3.8 | 11.2 | <10 | 2.45 | <2 | <20 | 1 | 18.1 | <200 | <5 | 10 | 2.4 | 1800 | <500 | nr | nr | <5 | nr | nr | nr | GBM319-4 | 3.28 | 67.4 | 13.45 | 0.63 | 0.07 | 3.52 | 0.034 | 0.2 | 2 | 2.92 | 3.39 | 1.01 |  | GBM319-4 | 9.533922 | 1.096602 | 51 | +/- 0.3 | 1764.982 | 75.07843 | 79 | +/- 16.9 | 1808.101 | 91.39191 | 67 | +/- 22.5 | 501.9453 | 30.7131 | 65 | +/- 7.7 | 388.5853 | 26.53105 | 62 | +/- 6.8 | 91.30016 | 8.864489 | 62 | +/- 2.3 | 3.24782 | 0.2397261 | 61 | +/- 0.06
GBM319-5 | 442.7103 | 21.97768 | 61 | +/- 5.7 | 4574.422 | 107.2456 | 64 | +/- 27 | 3832.937 | 141.5901 | 65 | +/- 35.4 | 4021.663 | 160.6686 | 60 | +/- 41.9 | 804.9986 | 38.34496 | 58 | +/- 10.2 | 538.861875 | 28.7686 | 64 | +/- 7.2 | 7.399238 | 0.7739121 | 63 | +/- 0.2 | Low grade copper ore | Light gray | April-2019 | GBM319-5 | GBM319-5 | 369 | 812 | 220 | <2 | 23 | 32 | <2 | 108 | 565 | 1.4 | 2760 | <5 | <50 | 5.3 | 18 | 0.4 | 168 | 460 | 82 | 4.4 | 18.7 | 10 | 2.32 | <2 | <20 | <1 | 11.1 | <200 | <5 | 7 | 2.6 | 3860 | <500 | nr | nr | 7 | nr | nr | nr | GBM319-5 | 5.45 | 60.74 | 13.5 | 1.08 | 0.11 | 5.62 | 0.054 | 0.65 | 3.21 | 1.92 | 3.13 | 0.86 |  | GBM319-5 | 436.801 | 23.97212 | 58 | +/- 6.4 | 4601.583 | 164.525 | 79 | +/- 37.1 | 3873.623 | 173.9568 | 67 | +/- 42.8 | 4074.379 | 203.9349 | 64 | +/- 51.3 | 802.3843 | 45.62006 | 62 | +/- 11.7 | 540.2892 | 36.82764 | 59 | +/- 9.7 | 7.421232 | 0.6171986 | 69 | +/- 0.15
GBM319-6 | 224.6667 | 11.9574 | 61 | +/- 3.1 | 2186.245 | 81.99518 | 70 | +/- 19.7 | 1842.011 | 78.3827 | 66 | +/- 19.4 | 1887.49 | 93.44259 | 65 | +/- 23.3 | 374.5692 | 17.39386 | 51 | +/- 4.9 | 270.5242 | 12.95345 | 64 | +/- 3.3 | 3.469783 | 0.5647148 | 60 | +/- 0.15 | Cut-off copper ore | Light gray | April-2019 | GBM319-6 | GBM319-6 | 171 | 375 | 236 | <2 | <10 | 29 | <2 | 154 | 286 | 1.4 | 853 | <5 | <50 | 6.9 | 13 | 0.4 | 63 | 240 | 35 | 4.7 | 26.2 | <10 | 2.23 | <2 | <20 | <1 | 5.8 | <200 | <5 | 3 | 2.9 | 1800 | <500 | nr | nr | <5 | nr | nr | nr | GBM319-6 | 7.08 | 55.88 | 14.14 | 1.55 | 0.15 | 7.72 | 0.071 | 0.33 | 4.46 | 1.09 | 3.05 | 0.55 |  | GBM319-6 | 214.0326 | 15.40392 | 61 | +/- 4 | 2198.877 | 80.54409 | 77 | +/- 18.4 | 1838.852 | 89.79376 | 67 | +/- 22.1 | 1894.87 | 118.5676 | 66 | +/- 29.4 | 374.6098 | 18.45993 | 58 | +/- 4.9 | 257.198 | 18.09616 | 60 | +/- 4.7 | 3.409871 | 0.4106922 | 70 | +/- 0.1
GBM319-7 | 8.466415 | 1.481819 | 53 | +/- 0.4 | 43367.52 | 1423.771 | 64 | +/- 358.5 | 658.918 | 32.79062 | 65 | +/- 8.2 | 60.881822 | 4.499787 | 50 | +/- 1.3 | 1241.349 | 55.67146 | 54 | +/- 15.3 | 44.64587 | 3.122669 | 63 | +/- 0.8 | 51.78525 | 2.801067 | 65 | +/- 0.7 | Oxide copper (fresh basalt), Pilbara Western Australia | Light brown | April-2019 | GBM319-7 | GBM319-7 | 489 | 1250 | <100 | <2 | <10 | 29 | 5 | <20 | 47 | 1 | 457 | <5 | <50 | 12.7 | 14 | 0.5 | <10 | <20 | 39 | 4.5 | 10.8 | <10 | 0.1 | <2 | <20 | <1 | 2 | <200 | 20 | <1 | 2.9 | 620 | <500 | nr | nr | 48 | nr | nr | nr | GBM319-7 | 12.7 | 57.67 | 8.88 | 0.81 | 0.05 | 0.21 | 0.059 | 0.08 | 1.6 | 0.9 | 0.15 | 5.3 |  | GBM319-7 | 7.682157 | 1.747576 | 51 | +/- 0.5 | 43103.48 | 1656.007 | 66 | +/- 410.2 | 644.2579 | 38.14305 | 63 | +/- 9.7 | 55.51143 | 8.581028 | 56 | +/- 2.3 | 1211.451 | 67.14149 | 58 | +/- 17.8 | 43.8935 | 4.119936 | 60 | +/- 1.1 | 49.23683 | 1.951851 | 70 | +/- 0.47
GBM319-8 | 56.9195 | 4.06882 | 60 | +/- 1.1 | 69612.57 | 2596.586 | 63 | +/- 659.2 | 22.51193 | 4.451812 | 54 | +/- 1.2 | 5.19942 | 2.197419 | 35 | +/- 0.8 | 114.916 | 10.19421 | 53 | +/- 2.8 | 53.22919 | 3.700492 | 62 | +/- 0.9 | 8.81705 | 0.6590895 | 60 | +/- 0.17 | Oxide copper (bleached basalt), Pilbara Western Australia | Yellowish gray | April-2019 | GBM319-8 | GBM319-8 | 3.6 | 114 | <100 | 4 | <10 | 33 | 2 | 224 | 55 | 2.3 | 159 | <5 | <50 | 1.6 | 15 | 0.5 | <10 | 60 | 22 | 6.4 | 45.2 | 15 | 0.2 | <2 | <20 | 1 | 1.2 | <200 | 6 | 5 | 3.4 | <200 | <500 | nr | nr | 9 | nr | nr | nr | GBM319-8 | 1.68 | 56.04 | 18.47 | 1.56 | <0.01 | 0.56 | 0.028 | 0.04 | 0.8 | 0.55 | 0.33 | 10.04 |  | GBM319-8 | 48.50268 | 4.034406 | 56 | +/- 1.1 | 69738.28 | 2544.575 | 62 | +/- 651.5 | 17.77239 | 2.505744 | 46 | +/- 0.8 | 4.6596875 | 2.772728 | 32 | +/- 1 | 102.5182 | 5.77847 | 55 | +/- 1.6 | 50.065 | 3.279938 | 58 | +/- 0.9 | 8.609486 | 0.5827804 | 70 | +/- 0.14
GBM319-9 | 44.95155 | 3.666241 | 58 | +/- 1 | 108.7731 | 8.195898 | 62 | +/- 2.1 | 714.0461 | 24.56844 | 64 | +/- 6.2 | 21.07717 | 3.716821 | 53 | +/- 1 | 272.651 | 15.22541 | 59 | +/- 4 | 18.01085 | 1.29907 | 59 | +/- 0.3 | 0.6670286 | 0.1414574 | 35 | +/- 0.05 | Highly altered stockwork tuff, Eastern Pilbara Western Australia | Light brown | April-2019 | GBM319-9 | GBM319-9 | 12.2 | 271 | 394 | <2 | <10 | 37 | 9 | 112 | 18 | 0.8 | <10 | <5 | <50 | 7.7 | 19 | 0.3 | <10 | 50 | 93 | 3.2 | 14.1 | <10 | 0.4 | <2 | <20 | 1 | 4.8 | <200 | <5 | 1 | 2 | 670 | <500 | nr | nr | <5 | nr | nr | nr | GBM319-9 | 7.97 | 63.2 | 15.41 | 0.69 | 0.38 | 0.27 | 0.086 | 0.06 | 0.2 | 3.11 | 0.53 | 3.88 |  | GBM319-9 | 43.30774 | 2.750404 | 53 | +/- 0.8 | 107.0906 | 6.804733 | 69 | +/- 1.6 | 720.2044 | 34.09247 | 66 | +/- 8.4 | 17.37195 | 5.49234 | 59 | +/- 1.4 | 261.9122 | 14.30077 | 54 | +/- 3.9 | 17.95103 | 2.092332 | 58 | +/- 0.6 | 0.5319024 | 0.1242048 | 41 | +/- 0.04
GBM319-10 | 5.731569 | 1.719515 | 51 | +/- 0.5 | 121.563 | 9.976675 | 63 | +/- 2.5 | 831.3035 | 37.24426 | 66 | +/- 9.2 | 75.00741 | 6.724378 | 58 | +/- 1.8 | 2196.03 | 124.2747 | 58 | +/- 33 | 3.2014 | 1.037523 | 50 | +/- 0.3 | 1.09466 | 0.1850424 | 47 | +/- 0.05 | Oxidised coarse grained hydraulic breccia, Eastern Pilbara Western Australia | Moderate reddish brown | April-2019 | GBM319-10 | GBM319-10 | 17.1 | 2145 | <100 | <2 | <10 | 22 | 2 | <20 | 3 | 0.6 | 94 | <5 | <50 | 18.8 | 12 | 0.2 | <10 | <20 | 29 | 1.9 | 8.6 | 12 | 0.14 | <2 | <20 | <1 | 3.3 | <200 | 6 | <1 | 1.2 | 800 | <500 | nr | nr | <5 | nr | nr | nr | GBM319-10 | 19.3 | 56.07 | 9.23 | 0.58 | 0.08 | 0.09 | 0.059 | 0.13 | 0.16 | 1.36 | 0.19 | 3.59 |  | GBM319-10 | 4.74524 | 2.001386 | 50 | +/- 0.6 | 116.3253 | 9.401461 | 71 | +/- 2.2 | 804.0899375 | 47.31959 | 64 | +/- 11.9 | 59.11995 | 12.28701 | 62 | +/- 3.1 | 2135.443 | 119.171 | 59 | +/- 31.3 | 3.08295 | 1.093133 | 40 | +/- 0.4 | 0.8429348 | 0.1446882 | 46 | +/- 0.04
GBM919-1 | 18.77212 | 2.067978 | 52 | +/- 0.6 | 3723.329 | 95.26975 | 59 | +/- 25 | 131.7471 | 6.804233 | 56 | +/- 1.8 | 12.27388 | 2.235562 | 49 | +/- 0.6 | 1.796667 | nr | nr | nr | 29.08446 | 1.811811 | 56 | +/- 0.5 | 2.292059 | 0.2287098 | 51 | +/- 0.06 | Porphyry copper, SW, Westen Australia | Light gray | October-2019 | GBM919-1 | GBM919-1 | <0.2 | 1.4 | 628 | 3 | <10 | 52 | <2 | <20 | 30 | 0.6 | 30 | <5 | <50 | 3.6 | 32 | <0.2 | 112 | <20 | 69 | 2.6 | 4.1 | <10 | 2.97 | <2 | <20 | <1 | 9.6 | <200 | 7 | 7 | 1.2 | <200 | <500 | nr | nr | <5 | nr | nr | nr | GBM919-1 | 3.68 | 70.46 | 13.68 | 0.28 | 0.14 | 1.63 | 0.032 | 0.66 | 0.79 | 2.27 | 4.14 | 1.12 |  | GBM919-1 | 18.48353 | 1.724334 | 51 | +/- 0.5 | 3736.675 | 139.7172 | 75 | +/- 32.4 | 130.6503 | 5.540362 | 60 | +/- 1.4 | 9.404865 | 1.176352 | 37 | +/- 0.4 | 1.63913 | nr | nr | nr | 28.65018 | 2.468816 | 55 | +/- 0.7 | 2.237368 | 0.2347683 | 57 | +/- 0.06
GBM919-2 | 15.48404 | 2.047826 | 52 | +/- 0.6 | 1591.872 | 58.41743 | 60 | +/- 15.2 | 39.36982 | 4.384948 | 55 | +/- 1.2 | 10.27043 | 2.122984 | 46 | +/- 0.6 | 3.017727 | nr | nr | nr | 40.69636 | 2.367528 | 55 | +/- 0.6 | 0.8270444 | 0.1399396 | 45 | +/- 0.04 | Porphyry copper, SW, Westen Australia | Light gray | October-2019 | GBM919-2 | GBM919-2 | <0.2 | 1.4 | 693 | 2 | <10 | 37 | 4 | 25 | 42 | 0.6 | 25 | <5 | <50 | 3.9 | 24 | <0.2 | 45 | <20 | 90 | 2.5 | 4.7 | <10 | 2.48 | 2 | <20 | 1 | 9 | <200 | 5 | 6 | 2 | <200 | <500 | nr | nr | <5 | nr | nr | nr | GBM919-2 | 4.02 | 69.82 | 14.08 | 0.32 | 0.19 | 1.8 | 0.029 | 0.42 | 0.83 | 2.47 | 3.74 | 1.01 |  | GBM919-2 | 15.87057 | 1.884496 | 53 | +/- 0.5 | 1599.81 | 61.43097 | 72 | +/- 14.5 | 38.11632 | 3.616559 | 57 | +/- 1 | 5.134 | 1.091839 | 35 | +/- 0.4 | 1.455 | nr | nr | nr | 39.96218 | 3.054806 | 55 | +/- 0.8 | 0.8049268 | 0.1217155 | 41 | +/- 0.04
GBM919-3 | 18.85788 | 1.944171 | 52 | +/- 0.5 | 6054.22 | 178.2533 | 59 | +/- 46.9 | 116.5507 | 6.455306 | 55 | +/- 1.8 | 10.5164 | 2.327875 | 50 | +/- 0.7 | 1.912632 | nr | nr | nr | 30.69625 | 1.931771 | 56 | +/- 0.5 | 3.646925 | 0.2824204 | 53 | +/- 0.08 | Porphyry copper, SW, Westen Australia | Medium light gray | October-2019 | GBM919-3 | GBM919-3 | 1.9 | 1 | 622 | 3 | <10 | 42 | 2 | 33 | 30 | 0.7 | 47 | <5 | <50 | 3.7 | 29 | <0.2 | 104 | <20 | 69 | 2.7 | 4 | <10 | 2.64 | <2 | <20 | <1 | 10 | <200 | 31 | 5 | 0.8 | <200 | <500 | nr | nr | <5 | nr | nr | nr | GBM919-3 | 4 | 69.3 | 13.45 | 0.3 | 0.11 | 1.91 | 0.035 | 0.89 | 0.88 | 2.21 | 3.97 | 1.34 |  | GBM919-3 | 18.31865 | 1.946391 | 52 | +/- 0.5 | 6082.361 | 232.5966 | 75 | +/- 53.9 | 115.6951 | 4.746281 | 62 | +/- 1.2 | 7.808182 | 2.714289 | 44 | +/- 0.8 | 1.645455 | nr | nr | nr | 30.29745 | 2.08607 | 51 | +/- 0.6 | 3.561 | 0.3268935 | 61 | +/- 0.08
GBM919-4 | 24.53607 | 2.729797 | 56 | +/- 0.7 | 38.6282 | 2.666291 | 50 | +/- 0.8 | 75.83632 | 5.803886 | 57 | +/- 1.6 | 21.5496 | 2.893274 | 50 | +/- 0.8 | 2.200714 | nr | nr | nr | 22.42633 | 1.727308 | 49 | +/- 0.5 | 12.35491 | 0.5851516 | 53 | +/- 0.16 | Composite gold ores | Medium light gray | October-2019 | GBM919-4 | GBM919-4 | <0.2 | <0.5 | 372 | <2 | <10 | 33 | <2 | 132 | 24 | 1.1 | 3720 | <5 | <50 | 5 | 19 | 0.2 | <10 | 24 | 89 | 4.4 | 18.9 | <10 | 2.22 | <2 | <20 | 1 | 13 | <200 | <5 | 8 | 2.8 | <200 | <500 | nr | nr | 13 | nr | nr | nr | GBM919-4 | 5.24 | 62.15 | 14.17 | 1.1 | 0.11 | 5.76 | 0.054 | 0.04 | 3.34 | 2.03 | 3.23 | 0.45 |  | GBM919-4 | 8.985349 | 0.9732159 | 43 | +/- 0.3 | 34.63822 | 3.398226 | 60 | +/- 0.9 | 42.25675 | 3.206293 | 55 | +/- 0.9 | 16.120625 | 2.241315 | 48 | +/- 0.7 | 0.93 | nr | nr | nr | 8.435 | 1.672025 | 48 | +/- 0.5 | 12.384125 | 0.5800608 | 64 | +/- 0.15
GBM919-5 | 2419.465 | 136.5713 | 58 | +/- 36.2 | 1670.272 | 69.16626 | 60 | +/- 18 | 171.6961 | 11.03104 | 54 | +/- 3 | 100.4839 | 6.229976 | 54 | +/- 1.7 | 10.49977 | 3.055635 | 43 | +/- 1 | 82.68759 | 6.74429 | 54 | +/- 1.9 | 0.5516429 | nr | nr | nr | PGE, South Africa | Light gray | October-2019 | GBM919-5 | GBM919-5 | 0.7 | 12.1 | 1100 | <2 | <10 | 80 | <2 | 6560 | 88 | 1.4 | 473 | 5 | 2500 | 6.1 | 44 | 0.9 | <10 | 2550 | 52 | 5.7 | 20.5 | <10 | 1.2 | <2 | <20 | 1 | 12 | <200 | <5 | 2 | 1.9 | <200 | <500 | nr | nr | <5 | nr | nr | nr | GBM919-5 | 6.545455 | 55.92 | 10.3 | 0.67 | 0.13 | 3.64 | 0.0746399 | 0.5446536 | 11.6 | 1.81 | 1.73 | 2.8 |  | GBM919-5 | 2275.732 | 137.754 | 57 | +/- 36.9 | 1667.31084 | 73.79828 | 75 | +/- 17.1 | 139.9059 | 8.053311 | 57 | +/- 2.2 | 84.28094 | 6.137462 | 53 | +/- 1.7 | 10.565 | 2.019426 | 44 | +/- 0.6 | 64.32173 | 4.67217 | 52 | +/- 1.3 | 0.4878387 | 0.09142578 | 31 | +/- 0.03
GBM919-6 | 5208.46 | 302.4298 | 58 | +/- 80.2 | 2756.105 | 72.0811 | 55 | +/- 19.7 | 218.2474 | 15.12826 | 58 | +/- 4 | 54.63 | 3.912062 | 52 | +/- 1.1 | 591.2004 | 23.38066 | 50 | +/- 6.7 | 357.6714 | 21.69692 | 56 | +/- 5.9 | 1.85556 | 0.285369 | 50 | +/- 0.08 | Composite nickel, sulphide | Pale reddish brown | October-2019 | GBM919-6 | GBM919-6 | 2.3 | 611 | 136 | <2 | <10 | <12 | <2 | 10000 | 390 | 0.2 | 1220 | <5 | 2200 | 10.4 | 3 | 0.8 | <10 | 5000 | <20 | 0.6 | 13.8 | <10 | 0.305 | <2 | <20 | <1 | 1.1 | <200 | <5 | <1 | 0.5 | 200 | <500 | nr | nr | <5 | nr | nr | nr | GBM919-6 | 10 | 48.53 | 3.16 | 0.23 | 0.11 | 1.98 | 0.01003928 | 1.754105 | 20.3 | 0.087 | 0.24 | 6.99 |  | GBM919-6 | 4784.261 | 240.2218 | 53 | +/- 66.8 | 2686.659 | 113.2455 | 75 | +/- 26.2 | 178.4238 | 11.94881 | 59 | +/- 3.1 | 29.578125 | 4.360562 | 48 | +/- 1.3 | 588.5485 | 27.74501 | 53 | +/- 7.7 | 328.7727 | 17.86447 | 51 | +/- 5.1 | 1.373944 | 0.2931266 | 54 | +/- 0.08
GBM919-7 | 1954.136 | 92.62432 | 59 | +/- 24.3 | 1250.467 | 41.18176 | 60 | +/- 10.7 | 225.9964 | 10.26232 | 59 | +/- 2.7 | 246.1447 | 11.37231 | 57 | +/- 3 | 288.2311 | 14.59674 | 55 | +/- 4 | 85.47529 | 2.784607 | 51 | +/- 0.8 | 3.575623 | 0.2931044 | 53 | +/- 0.08 | Composite bulk ore. Minor sulphide with cap rock. | Pale yellowish brown | October-2019 | GBM919-7 | GBM919-7 | 6.1 | 297 | 307 | 3 | <10 | 31 | 7 | 665 | 88 | 0.8 | 3860 | 7 | <50 | 8.3 | 21 | 0.3 | 17 | 2000 | 222 | 3.6 | 14.3 | <18 | 1.18 | 50 | <20 | <1 | 6.6 | <200 | 17 | 2 | 1.6 | <200 | <500 | nr | nr | <5 | nr | nr | nr | GBM919-7 | 8.24 | 60.07 | 11.07 | 0.66 | 0.11 | 4.43 | 0.048 | 0.7 | 3.06 | 1.8 | 1.65 | 3.23 |  | GBM919-7 | 1924.638 | 81.98144 | 53 | +/- 22.8 | 1236.538 | 57.58507 | 74 | +/- 13.4 | 210.8317 | 8.205766 | 60 | +/- 2.1 | 241.1943 | 14.12143 | 60 | +/- 3.7 | 285.3869 | 10.78439 | 49 | +/- 3.1 | 79.75833 | 4.932639 | 54 | +/- 1.4 | 3.435433 | 0.2864175 | 60 | +/- 0.07
GBM919-9 | 68.70304 | 3.986909 | 56 | +/- 1.1 | 1525.826 | 52.77946 | 60 | +/- 13.7 | 5198.155 | 153.9859 | 56 | +/- 41.6 | 519.8598 | 24.01567 | 59 | +/- 6.3 | 98.27712 | 6.732486 | 52 | +/- 1.9 | 44.23264 | 2.82657 | 53 | +/- 0.8 | 6.040019 | 0.3122995 | 54 | +/- 0.09 | Cu Pb Zn composite Murchison Area | Light brownish gray | October-2019 | GBM919-9 | GBM919-9 | 12.7 | 94.9 | 116 | <2 | <10 | 22 | 16 | 215 | 45 | 0.8 | 1220 | <5 | <50 | 7.8 | 10 | 0.2 | 62 | 69 | 559 | 2.8 | 14.1 | <10 | 1.13 | <2 | <20 | 1 | 2.6 | <200 | <5 | 1 | 2.2 | 5300 | <500 | nr | nr | 6 | nr | nr | nr | GBM919-9 | 8.37 | 56.81 | 13.14 | 0.8 | 0.15 | 3.41 | 0.064 | 1.95 | 2.86 | 2.86 | 1.7 | 4.06 |  | GBM919-9 | 49.45733 | 3.461656 | 45 | +/- 1.1 | 1516.057 | 52.42515 | 70 | +/- 12.6 | 5173.574 | 263.8994 | 67 | +/- 64.9 | 518.7616 | 20.23429 | 58 | +/- 5.4 | 94.04537 | 7.225812 | 54 | +/- 2 | 37.06189 | 3.144322 | 53 | +/- 0.9 | 5.93265 | 0.3144109 | 60 | +/- 0.08
GBM919-10 | 609.0472 | 39.81226 | 60 | +/- 10.4 | 114.3263 | 5.960896 | 57 | +/- 1.6 | 66.05782 | 4.806008 | 55 | +/- 1.3 | 38.79481 | 3.064337 | 52 | +/- 0.9 | 582.6741 | 28.39658 | 56 | +/- 7.7 | 22.55769 | 1.460808 | 52 | +/- 0.4 | 0.62403125 | 0.09057183 | 32 | +/- 0.03 | High Tail sample | Yellowish gray | October-2019 | GBM919-10 | GBM919-10 | 11.4 | 580 | 242 | <2 | <10 | 56 | 5 | 307 | 23 | 0.6 | 864 | <5 | <50 | 3.7 | 23 | 0.2 | <10 | 570 | 80 | 3.3 | 11.4 | <10 | 0.615 | <2 | <20 | <1 | 7.9 | <200 | 18 | 2 | 1.1 | <200 | <500 | nr | nr | <5 | nr | nr | nr | GBM919-10 | 3.45 | 66.63 | 11.64 | 0.61 | 0.19 | 4.05 | 0.032 | 0.24 | 2.82 | 1.54 | 0.72 | 5.81 |  | GBM919-10 | 585.2648 | 37.13419 | 53 | +/- 10.3 | 113.9035 | 7.030036 | 69 | +/- 1.7 | 60.24688 | 4.349873 | 59 | +/- 1.1 | 35.05176 | 2.847242 | 51 | +/- 0.8 | 584.4191 | 30.5289 | 56 | +/- 8.2 | 20.938 | 1.500883 | 50 | +/- 0.4 | 0.6084524 | 0.1892666 | 42 | +/- 0.06
GBM320-1 | 22.9166 | 3.529758 | 50 | +/- 1 | 871.7387 | 44.86017 | 62 | +/- 11.5 | 486.3393 | 21.73365 | 55 | +/- 5.9 | 527.0277 | 33.05663 | 57 | +/- 8.8 | 656.8718 | 36.19149 | 55 | +/- 9.9 | 6.8652 | 1.569039 | 50 | +/- 0.5 | 1.851358 | 0.2983874 | 53 | +/- 0.08 | Iron gossan, Eastern Pilbara | Moderate reddish brown | April-2020 | GBM320-1 | GBM320-1 | 58.1 | 700 | 1390 | <2 | <10 | <5 | <2 | 38 | 7.3 | <0.5 | 262 | <5 | <50 | 43.6 | 3 | <0.2 | <10 | 28 | <20 | 0.6 | 4.1 | <10 | 0.0645 | <2 | <20 | <1 | 1.9 | <200 | <5 | 2 | <0.5 | 520 | <500 | nr | nr | <5 | nr | nr | nr | GBM320-1 | 41.9 | 22.32 | 3.51 | 0.39 | 0.02 | 3.43 | 0.015 | 0.15 | 0.42 | 0.43 | 0.04 | 8.32 |  | GBM320-1 | 19.91304 | 3.520791 | 46 | +/- 1.1 | 839.6249 | 51.05255 | 72 | +/- 12.1 | 448.7915 | 53.73038 | 55 | +/- 14.7 | 471.3374 | 65.41143 | 58 | +/- 17.3 | 593.7383 | 55.90528 | 53 | +/- 15.6 | 6.72425 | 1.622876 | 40 | +/- 0.5 | 1.335457 | 0.2064437 | 46 | +/- 0.06
GBM320-2 | 4.758571 | 0.6787994 | 42 | +/- 0.2 | 117.1454 | 6.225772 | 59 | +/- 1.6 | 12.14087 | 1.666416 | 46 | +/- 0.5 | 56.18717 | 3.616465 | 53 | +/- 1 | 42.24795 | 2.535687 | 39 | +/- 0.8 | 4.36551 | 0.7429952 | 49 | +/- 0.2 | 27.12767 | 1.067344 | 52 | +/- 0.3 | High silica gold sulphide, Cajamarca, Peru | Very light gray | April-2020 | GBM320-2 | GBM320-2 | 110 | 46 | 1920 | <2 | <10 | 5 | <2 | <20 | 4.1 | <0.5 | 3850 | 8 | <50 | 1 | 3 | <0.2 | <10 | <20 | <20 | 0.3 | 2.2 | <10 | 0.112 | <2 | <20 | <1 | 1.5 | <200 | <5 | 2 | <0.5 | <200 | <500 | nr | nr | 27 | nr | nr | nr | GBM320-2 | 1.01 | 95.63 | 0.82 | 0.76 | 0.05 | 0.09 | 0.008 | 0.12 | 0.08 | 0.16 | 0.17 | 0.27 |  | GBM320-2 | 4.537907 | 0.6713865 | 43 | +/- 0.2 | 112.2535 | 6.678444 | 62 | +/- 1.7 | 9.705909 | 1.423622 | 44 | +/- 0.4 | 28.90479 | 2.694312 | 48 | +/- 0.8 | 9.547358 | 1.683192 | 53 | +/- 0.5 | 3.902326 | 0.4624152 | 43 | +/- 0.1 | 11.34175 | 1.001982 | 64 | +/- 0.25
GBM320-3 | 828.7407 | 43.90193 | 59 | +/- 11.5 | 2718.122 | 90.7861 | 62 | +/- 23.2 | 253.6411 | 17.6381 | 57 | +/- 4.7 | 13.239 | 1.785659 | 50 | +/- 0.5 | 309.2424 | 13.63517 | 51 | +/- 3.9 | 55.09966 | 3.277515 | 58 | +/- 0.9 | 11.54843 | 0.5587304 | 58 | +/- 0.15 | Acurite and Malachite, with Carbonate, Quartz, Talc and Fuchsite ex Turkey | Grayish orange | April-2020 | GBM320-3 | GBM320-3 | 553 | 331 | 6040 | <2 | <10 | 9 | <2 | 1440 | 60 | <0.5 | 14.6 | <5 | <50 | 5.1 | 3 | <0.2 | <10 | 860 | <20 | 0.7 | 9.4 | <10 | 0.0497 | <2 | <20 | <1 | <0.5 | <200 | <5 | <1 | <0.5 | 270 | <500 | nr | nr | 11 | nr | nr | nr | GBM320-3 | 4.92 | 38.7 | 2.51 | 0.21 | 0.16 | 14.67 | 0.01 | 0.22 | 9.89 | 0.47 | 0.04 | 23.96 |  | GBM320-3 | 752.5398 | 80.36861 | 52 | +/- 22.6 | 2694.911 | 103.6445 | 67 | +/- 25.5 | 167.287 | 14.46111 | 46 | +/- 4.3 | 10.435 | 2.239735 | 48 | +/- 0.7 | 301.3164 | 14.59328 | 53 | +/- 4.1 | 50.54959 | 3.864008 | 49 | +/- 1.1 | 10.9224375 | 0.6854932 | 64 | +/- 0.17
GBM320-4 | 742.7738 | 39.49543 | 60 | +/- 10.3 | 3238.395 | 115.7881 | 61 | +/- 29.9 | 90.16831 | 9.615256 | 59 | +/- 2.5 | 9.309783 | 1.888821 | 46 | +/- 0.6 | 31.59255 | 2.072806 | 51 | +/- 0.6 | 48.536 | 2.871636 | 60 | +/- 0.7 | 0.4773529 | 0.09123725 | 34 | +/- 0.03 | Acurite and Malachite, with Carbonate, Quartz, Talc and Fuchsite ex Turkey | Grayish orange | April-2020 | GBM320-4 | GBM320-4 | 10.8 | 33 | 1510 | <2 | <10 | <5 | <2 | 2030 | 54 | <0.5 | 22 | <5 | <50 | 4.5 | <2 | <0.2 | <10 | 740 | <20 | 0.2 | 3.6 | <10 | 0.0471 | <2 | <20 | <1 | <0.5 | <200 | <5 | <1 | <0.5 | <200 | <500 | nr | nr | <5 | nr | nr | nr | GBM320-4 | 4.38 | 49.58 | 0.69 | 0.03 | 0.17 | 13.05 | 0.003 | 0.15 | 8.14 | 0.07 | 0.03 | 20.12 |  | GBM320-4 | 667.6312 | 64.06092 | 52 | +/- 18 | 3181.618 | 126.4046 | 73 | +/- 29.7 | 41.59571 | 5.02156 | 42 | +/- 1.6 | 8.319778 | 1.362519 | 45 | +/- 0.4 | 29.49558 | 2.434385 | 52 | +/- 0.7 | 45.61327 | 3.315536 | 49 | +/- 1 | 0.3550606 | 0.09161944 | 33 | +/- 0.03
GBM320-5 | 20.79111 | 1.932419 | 54 | +/- 0.5 | 1258.902 | 33.11433 | 59 | +/- 8.7 | 36.51094 | 2.534016 | 53 | +/- 0.7 | 9.297826 | 1.738722 | 46 | +/- 0.5 | 1.550556 | nr | nr | nr | 57.27586 | 2.634178 | 58 | +/- 0.7 | 0.5993333 | 0.1310293 | 36 | +/- 0.04 | Porphyry copper, SW, Westen Australia | Light gray | April-2020 | GBM320-5 | GBM320-5 | <0.2 | 1.3 | 669 | 3 | <10 | 44 | 3 | 21 | 58 | <0.5 | 16.1 | <5 | <50 | 4.3 | 23 | 0.2 | 25 | 20 | 107 | 2.7 | 4.2 | <10 | 2.53 | 2 | <20 | <1 | 8.7 | <200 | <5 | 3 | 1.1 | <200 | <500 | nr | nr | <5 | nr | nr | nr | GBM320-5 | 4.34 | 69.01 | 14.07 | 0.32 | 0.19 | 1.71 | 0.032 | 0.55 | 0.9 | 2.58 | 3.53 | 1.27 |  | GBM320-5 | 20.22646 | 1.352175 | 48 | +/- 0.4 | 1263.499 | 46.1551 | 72 | +/- 10.9 | 34.32 | 2.548104 | 45 | +/- 0.8 | 4.608333 | 1.125899 | 42 | +/- 0.4 | 1.679355 | 0.6569725 | 31 | +/- 0.2 | 57.08731 | 3.505223 | 52 | +/- 1 | 0.5074474 | 0.1012566 | 38 | +/- 0.03
GBM320-6 | 21.1114 | 1.613049 | 50 | +/- 0.5 | 2701.809 | 75.97271 | 60 | +/- 19.8 | 43.27846 | 3.79442 | 52 | +/- 1.1 | 10.45304 | 1.830746 | 46 | +/- 0.5 | 3.22 | nr | nr | nr | 36.77842 | 1.589373 | 57 | +/- 0.4 | 1.416231 | 0.1862808 | 52 | +/- 0.05 | Porphyry copper, SW, Westen Australia | Light gray | April-2020 | GBM320-6 | GBM320-6 | <0.2 | 1.7 | 506 | 5 | <10 | 60 | <2 | 24 | 38 | 0.7 | 16.7 | <5 | <50 | 4.3 | 34 | 0.2 | 42 | 22 | 53 | 3.1 | 4.9 | <10 | 3.4 | 2 | <20 | 1 | 9 | <200 | 7 | 5 | 1.5 | <200 | <500 | nr | nr | <5 | nr | nr | nr | GBM320-6 | 4.13 | 69.21 | 13.83 | 0.32 | 0.17 | 1.57 | 0.036 | 0.58 | 0.98 | 1.73 | 4.73 | 1.31 |  | GBM320-6 | 20.37913 | 1.074957 | 46 | +/- 0.3 | 2728.318 | 76.853 | 69 | +/- 18.6 | 40.65787 | 3.286204 | 47 | +/- 1 | 7.385319 | 1.726713 | 47 | +/- 0.5 | 2.208214 | nr | nr | nr | 35.97659 | 1.271713 | 41 | +/- 0.4 | 1.361389 | 0.1656446 | 54 | +/- 0.05
GBM320-7 | 20.90204 | 1.613803 | 54 | +/- 0.4 | 4445.034 | 125.9711 | 60 | +/- 32.8 | 96.79296 | 4.790682 | 54 | +/- 1.3 | 9.946522 | 2.064001 | 46 | +/- 0.6 | 2.6025 | nr | nr | nr | 73.00862 | 3.184045 | 58 | +/- 0.8 | 2.738222 | 0.1815046 | 54 | +/- 0.05 | Porphyry copper, SW, Westen Australia | Light gray | April-2020 | GBM320-7 | GBM320-7 | 2.2 | 1.2 | 649 | 3 | <10 | 59 | 3 | 25 | 75 | 0.6 | 40.6 | <5 | <50 | 4.8 | 32 | <0.2 | 88 | 20 | 60 | 3.1 | 4.5 | <10 | 2.63 | 2 | <20 | <1 | 9.7 | <200 | 20 | 4 | 1 | <200 | <500 | nr | nr | <5 | nr | nr | nr | GBM320-7 | 4.64 | 68.35 | 13.74 | 0.32 | 0.14 | 1.77 | 0.038 | 0.93 | 0.89 | 2.3 | 3.66 | 1.46 |  | GBM320-7 | 20.15375 | 1.516782 | 48 | +/- 0.4 | 4473.453 | 116.1248 | 68 | +/- 28.3 | 95.40808 | 6.917628 | 52 | +/- 1.9 | 5.443784 | 0.7126607 | 37 | +/- 0.2 | 1.929615 | nr | nr | nr | 72.50583 | 3.023163 | 48 | +/- 0.9 | 2.730509 | 0.1897616 | 57 | +/- 0.05
GBM320-8 | 20.00547 | 1.70398 | 53 | +/- 0.5 | 6686.039 | 125.4467 | 53 | +/- 34.9 | 121.4793 | 7.118456 | 56 | +/- 1.9 | 12.13106 | 1.604704 | 47 | +/- 0.5 | 2.8325 | nr | nr | nr | 30.94569 | 1.756046 | 58 | +/- 0.5 | 2.738222 | 0.1815046 | 54 | +/- 0.05 | Porphyry copper, SW, Westen Australia | Light gray | April-2020 | GBM320-8 | GBM320-8 | 0.6 | 1.3 | 668 | 3 | <10 | 61 | <2 | 28 | 32 | 0.6 | 52.9 | <5 | <50 | 4.1 | 33 | <0.2 | 76 | 20 | 54 | 3 | 4.7 | <10 | 2.7 | <2 | <20 | <1 | 10.1 | <200 | 6 | 5 | 1 | <200 | <500 | nr | nr | <5 | nr | nr | nr | GBM320-8 | 4.02 | 68.91 | 13.57 | 0.33 | 0.12 | 2.09 | 0.039 | 0.97 | 0.9 | 2.21 | 3.75 | 1.39 |  | GBM320-8 | 19.97564 | 0.6307047 | 39 | +/- 0.2 | 6748.853 | 200.4308 | 67 | +/- 49.3 | 121.3973 | 7.22833 | 52 | +/- 2 | 8.959792 | 1.530549 | 48 | +/- 0.4 | 2.11 | nr | nr | nr | 30.408125 | 1.534577 | 48 | +/- 0.5 | 4.345356 | 0.2508377 | 59 | +/- 0.07
GBM320-9 | 264.6811 | 11.90175 | 57 | +/- 3.2 | 3391.833 | 90.43792 | 56 | +/- 24.4 | 583.0393 | 20.15523 | 56 | +/- 5.4 | 241.3813 | 7.224428 | 54 | +/- 2 | 450.2877 | 19.58604 | 53 | +/- 5.5 | 54.70983 | 2.922485 | 58 | +/- 0.8 | 6.939583 | 0.4506681 | 60 | +/- 0.12 | Composite of Tail samples | Pale yellowish brown | April-2020 | GBM320-9 | GBM320-9 | 31.1 | 460 | 310 | <2 | <10 | 45 | 5 | 662 | 59 | 1 | 3450 | 6 | <50 | 7.7 | 19 | 0.4 | <10 | 270 | 161 | 4.6 | 19.5 | <10 | 1.56 | <2 | <20 | 1 | 9.2 | <200 | 40 | 3 | 2.8 | 600 | <500 | nr | nr | 7 | nr | nr | nr | GBM320-9 | 7.3 | 59.16 | 11.98 | 1.05 | 0.11 | 4.34 | 0.056 | 1.18 | 2.88 | 2.03 | 2.13 | 3.34 |  | GBM320-9 | 251.5088 | 16.81668 | 51 | +/- 4.8 | 3420.566 | 90.89042 | 68 | +/- 22.2 | 553.3158 | 28.26952 | 55 | +/- 7.7 | 236.4966 | 12.93357 | 56 | +/- 3.5 | 442.694 | 12.97082 | 49 | +/- 3.8 | 47.77065 | 2.320464 | 46 | +/- 0.7 | 6.881883 | 0.3031992 | 60 | +/- 0.08
GBM320-10 | 563.2531 | 31.7232 | 59 | +/- 8.3 | 1531.478 | 60.20597 | 61 | +/- 15.5 | 1138.688 | 58.97554 | 61 | +/- 15.2 | 475.7122 | 29.45747 | 59 | +/- 7.7 | 142.4885 | 7.704207 | 52 | +/- 2.2 | 45.13 | 2.545111 | 55 | +/- 0.7 | 6.215717 | 0.4927915 | 60 | +/- 0.13 | Composite of Samples | Pale yellowish brown | April-2020 | GBM320-10 | GBM320-10 | 29.4 | 146 | 517 | <2 | <10 | 49 | <2 | 330 | 47 | 1.3 | 2880 | 5 | <50 | 6.8 | 24 | 0.4 | 12 | 580 | 110 | 5 | 17.9 | <10 | 2.02 | <2 | <20 | 1 | 14.5 | <200 | 6 | 6 | 2.3 | 1150 | <500 | nr | nr | 6.7 | nr | nr | nr | GBM320-10 | 6.77 | 59.13 | 14.35 | 1.12 | 0.11 | 4.9 | 0.063 | 0.58 | 3.14 | 2.18 | 2.87 | 2 |  | GBM320-10 | 556.01 | 26.78203 | 51 | +/- 7.6 | 1534.921 | 50.68174 | 70 | +/- 12.2 | 1118.274 | 43.96647 | 55 | +/- 12 | 467.5313 | 24.51386 | 55 | +/- 6.7 | 136.567 | 8.633941 | 53 | +/- 2.4 | 35.09021 | 3.071228 | 48 | +/- 0.9 | 6.318328 | 0.3694084 | 61 | +/- 0.1

## Ore Grade Base Metal CRM List
GEOSTATS PTY LTD
Mining Industry Consultants
Reference Material Manufacture and Sales
Certified Ore Grade Base Metal Reference Materials
| Low stock materials highlighted in red. |  |  |  | Elements not certified are shaded blue.
GENERALLY 4 ACID DIGEST WITH AAS OR ICP FINISH - INCLUDES SOME XRF VALUES
| Nickel Statistics (ppm) |  |  |  | Copper Statistics (ppm) |  |  |  | Zinc Statistics (ppm) |  |  |  | Lead Statistics (ppm) |  |  |  | Cobalt Statistics (ppm) |  |  |  | Silver Statistics (ppm) |  |  |  | Sulphur Statistics (%) |  |  |  |  | ISCC-NBS, SP440 |  | Certificate |  | NEUTRON ACTIVATION ANALYSES - SINGLE ANALYSIS ONLY NEUTRON ACTIVATION ANALYSES - SINGLE ANALYSIS ONLY NEUTRON ACTIVATION ANALYSES - SINGLE ANALYSIS ONLY NEUTRON ACTIVATION ANALYSES - SINGLE ANALYSIS ONLY NEUTRON ACTIVATION ANALYSES - SINGLE ANALYSIS ONLY | [39 empty] | Major Elements (Fusion / XRF) - Indicative Only
Product Code | Mean | Stdev | Count | 95% CI | Mean | Stdev | Count | 95% CI | Mean | Stdev | Count | 95% CI | Mean | Stdev | Count | 95% CI | Mean | Stdev | Count | 95% CI | Mean | Stdev | Count | 95% CI | Mean | Stdev | Count | 95% CI | DESCRIPTION OF SOURCE / MATRIX | Colour designation | Certified Date | Link | Product Code | Antimony | Arsenic | Barium | Bromine | Cadmium | Cerium | Caesium | Chromium | Cobalt | Europium | Gold ppb | Hafnium | Iridium ppb | Iron % | Lanthanum | Lutetium | Molybdenum | Nickel | Rubidium | Samarium | Scandium | Selenium | Sodium % | Tantalum | Tellurium | Terbium | Thorium | Tin | Tungsten | Uranium | Ytterbium | Zinc | Zirconium | Calcium% | Potassium % | Silver | Mercury | Neodymium | Strontium | Product Code | Fe | SiO2 | Al2O3 | TiO2 | MnO | CaO | P | S | MgO | K2O | Na2O | LOI1000 | Product Status
GBM305-12 | 42.18235 | nr | nr | nr | 118.7977 | 42.43015 | 43 | +/- 13 | 170580.9 | 6436.179 | 42 | +/- 2030 | 4213.919 | 190.2754 | 42 | +/- 60 | nr | nr | nr | nr | nr | nr | nr | nr | nr | nr | nr | nr | Zinc / Lead ore ex N. West Queensland | Medium dark gray | April-2005 | GBM305-12 | GBM305-12 | 12.3 | 44 | 220 | 3.7 | 236 | 54.2 | 9.49 | 30.1 | 9.9 | 3.04 | 14 | 2.03 | <11 | 5.62 | 29.2 | 0.548 | 15.5 | 50 | 112 | 4.96 | 6.35 | <2.6 | 0.0393 | 0.584 | <8.7 | 0.83 | 8.15 | <160 | <3.1 | 6.51 | 2.81 | 169000 | <410 | nr | 1.4 | 3 | 2.63 | 19 | nr | GBM305-12 | nr | nr | nr | nr | nr | nr | nr | nr | nr | nr | nr | nr | Low Stock
GBM305-16 | 6502.732 | 304.3465 | 41 | +/- 97 | 380.7727 | 62.14644 | 44 | +/- 19 | 92.18 | nr | nr | nr | 26.23333 | nr | nr | nr | nr | nr | nr | nr | nr | nr | nr | nr | nr | nr | nr | nr | Nickel sulphide Ore low grade ultramafic | Light gray | April-2005 | GBM305-16 | GBM305-16 | 1.35 | 135 | <56 | 6.58 | <3.6 | 9.88 | 1.6 | 2200 | 242 | 0.25 | 396 | 0.64 | 10 | 14.7 | 3.64 | 0.079 | 3.5 | 6700 | 13 | 0.868 | 8.28 | <0.94 | 0.235 | 0.11 | <3.9 | <0.2 | 1 | <62 | <1.6 | 0.63 | 0.529 | 69.6 | <140 | nr | 0.34 | <1.1 | <0.13 | 2.9 | nr | GBM305-16 | nr | nr | nr | nr | nr | nr | nr | nr | nr | nr | nr | nr
GBM905-11 | 38.4375 | nr | nr | nr | 31758.17 | 1017.095 | 47 | +/- 302 | 83.7 | nr | nr | nr | 42.375 | nr | nr | nr | nr | nr | nr | nr | nr | nr | nr | nr | nr | nr | nr | nr | Copper sulphide ore | Medium light gray | October-2005 | GBM905-11 | GBM905-11 | 0.4 | 3.4 | <50 | <0.5 | <5 | 8 | 0.5 | 53 | 43 | <1 | 214 | <1 | <50 | 5.2 | 4 | <0.2 | 247 | 30 | 18 | 0.6 | 0.9 | 17 | 0.14 | <0.5 | <10 | <0.5 | 5.4 | <100 | 1 | 1 | <2 | <100 | <200 | nr | nr | 7 | nr | nr | nr | GBM905-11 | nr | nr | nr | nr | nr | nr | nr | nr | nr | nr | nr | nr | Low Stock
GBM905-12 | 62.4 | nr | nr | nr | 21852.76 | 742.5477 | 46 | +/- 223 | 99.56522 | nr | nr | nr | 33.07692 | nr | nr | nr | nr | nr | nr | nr | nr | nr | nr | nr | nr | nr | nr | nr | Copper sulphide ore | Medium light gray | October-2005 | GBM905-12 | GBM905-12 | 0.4 | 2.2 | 110 | <0.5 | <5 | 15 | 0.6 | 96 | 55 | 1 | 200 | 2 | <50 | 7.6 | 8 | 0.2 | 175 | 60 | 19 | 2.7 | 15 | 12 | 1 | <0.5 | <10 | 0.6 | 5 | <100 | 1 | 1 | <2 | <100 | <200 | nr | nr | 6 | nr | nr | nr | GBM905-12 | nr | nr | nr | nr | nr | nr | nr | nr | nr | nr | nr | nr | Low Stock
GBM905-14 | 531.2083 | nr | nr | nr | 173666.6 | 5097.437 | 43 | +/- 1587 | 73.675 | nr | nr | nr | 333.7917 | nr | nr | nr | nr | nr | nr | nr | nr | nr | nr | nr | nr | nr | nr | nr | Copper concentrate | Medium gray | October-2005 | GBM905-14 | GBM905-14 | 2.1 | 3100 | <50 | <0.5 | <5 | 200 | <0.5 | 100 | 3190 | 2 | 50000 | 5 | <50 | 21.7 | 130 | 0.8 | 6 | 540 | <15 | 14.9 | 9.2 | <5 | 0.1 | <0.5 | <10 | 1 | 12 | <100 | 193 | 4.1 | 5 | <100 | <200 | nr | nr | 17 | nr | nr | nr | GBM905-14 | nr | nr | nr | nr | nr | nr | nr | nr | nr | nr | nr | nr
GBM906-14 | nr | nr | nr | nr | 11758.41 | 460.0262 | 53 | +/- 128 | 15949.05 | 471.576 | 40 | +/- 153 | 405.455 | 19.97957 | 40 | +/- 6 | 31 | nr | nr | nr | 2.896667 | 0.8568926 | 39 | +/- 0.28 | nr | nr | nr | nr | Copper / Zinc Ore Sulphide | Medium light gray | October-2006 | GBM906-14 | GBM906-14 | 1.44 | 10.5 | 108 | 0.473 | nr | 18.2 | 48.1 | 56.5 | 38.6 | 1.15 | 113 | 1.7 | 24.6 | 5.62 | 10.3 | 0.117 | 92.5 | 59.4 | 1090 | 2.31 | 9.35 | 2.6 | 1.08 | 0.862 | nr | 0.362 | 3.33 | <76.3 | 0.61 | 1.26 | 0.659 | 15600 | nr | nr | nr | <1.56 | nr | 20.5 | <13 | GBM906-14 | nr | nr | nr | nr | nr | nr | nr | nr | nr | nr | nr | nr | Low Stock
GBM307-13 | 19995.41 | 934.2702 | 43 | +/- 291 | 1251.102 | 60.16167 | 49 | +/- 17 | 116.9357 | nr | nr | nr | 45.31818 | nr | nr | nr | nr | nr | nr | nr | nr | nr | nr | nr | 6.777679 | nr | nr | nr | Nickel Sulphide Ore | Medium light gray | April-2007 | GBM307-13 | GBM307-13 | 1.1 | 291 | 130 | 1.2 | <5 | <5 | 0.8 | 900 | 523 | <1 | 100 | 4 | <50 | 17 | 6 | 0.3 | <1 | 19700 | <12 | 3.3 | 25 | 8 | 1.5 | 0.6 | <10 | 0.6 | 0.7 | <100 | <2 | <0.2 | 2 | 100 | <200 | nr | nr | <1 | nr | nr | nr | GBM307-13 | nr | nr | nr | nr | nr | nr | nr | nr | nr | nr | nr | nr | Low Stock
GBM907-11 | 45162.74 | 2252.254 | 154 | +/- 360 | 3873.468 | 177.8547 | 180 | +/- 26 | 1032.889 | nr | nr | nr | 191.12875 | nr | nr | nr | nr | nr | nr | nr | 4.7052 | 0.6271868 | 95 | +/- 0.13 | 7.557978 | 0.3166962 | 134 | +/- 0.05 | Nickel Sulphide Ore | Medium dark gray | October-2007 | GBM907-11 | GBM907-11 | 2.6 | 149 | 59 | 0.608 | 9 | 20 | 0.8 | 170 | 662 | 1.7 | 140 | 3 | 50 | 14.1 | 10 | 0.45 | 4 | 45500 | 9.5 | 3.95 | 25.95 | 7 | 1.52 | 0.4 | <10 | 0.85 | 1.95 | <100 | <2 | 0.85 | 3 | 1035 | <200 | nr | nr | 4 | nr | nr | nr | GBM907-11 | 14.61538 | 39.93 | 10.98 | 1.52 | 0.12 | 7.21 | 0.0742034 | 7.248698 | 4.49 | 0.347 | 2.22 | 5.67
GBM907-12 | 18693.78 | 773.5229 | 144 | +/- 128 | 839.1086 | 42.64748 | 34 | +/- 15 | 250.4622 | 42.14982 | 30 | +/- 16 | 70.26942 | nr | nr | nr | nr | nr | nr | nr | 0.8852755 | 0.2822407 | 53 | +/- 0.08 | 2.888596 | 0.1454975 | 132 | +/- 0.03 | Nickel Sulphide Ore | Medium gray | October-2016 | GBM907-12 | GBM907-12 | 1.33 | 102.5 | 127 | 0.6 | <5 | 19.05 | <0.5 | 179.5 | 297.5 | 1.77 | 14.45 | 3 | <50 | 10.55 | 10.25 | 0.53 | 2 | 19100 | 12 | 4.8 | 31.35 | <5 | 1.86 | <0.5 | <10 | 1.1 | 1.45 | <100 | <1 | 0.4 | 3.165 | 260.5 | <200 | nr | nr | <2 | nr | nr | nr | GBM907-12 | 28.58741 | 26.12 | 3.68 | 0.12 | 0.11 | 2.05 | 0.038 | 23.6 | 3.29 | 0.08 | 0.11 | 15.56
GBM907-14 | 41.93238 | 5.759629 | 78 | +/- 1 | 8126.181 | 377.8154 | 185 | +/- 55 | 31905.23 | 1339.756 | 166 | +/- 206 | 1946.509 | 99.28391 | 165 | +/- 15 | nr | nr | nr | nr | 8.488827 | 0.6900737 | 110 | +/- 0.13 | 2.847371 | 0.1180325 | 101 | +/- 0.02 | Low grade Copper / Zinc sulphide Ore | Light gray | October-2018 | GBM907-14 | GBM907-14 | 34.85 | 198 | 1765 | <1 | 166.5 | 164 | 0.9 | 37 | 59.5 | 1.85 | 2795 | 8 | <50 | 5.25 | 88 | 0.65 | 24.5 | 51 | 89 | 11.35 | 11.8 | <5 | 2.13 | 1.4 | <10 | 1.15 | 29.5 | <100 | 5 | 4.65 | 3.6 | 32850 | 420 | nr | nr | 7.5 | nr | nr | nr | GBM907-14 | 5.12 | 56.62 | 13.24 | 0.84 | 0.08 | 3.52 | 0.107 | 2.9 | 1.91 | 3.37 | 3.22 | 3.27
GBM908-15 | nr | nr | nr | nr | 50026.8125 | 1515.478 | 48 | +/- 445 | nr | nr | nr | nr | 4961.341 | 565.9529 | 52 | +/- 159 | nr | nr | nr | nr | 13.72295 | 2.042604 | 43 | +/- 0.64 | 5.038059 | 0.2016078 | 34 | +/- 0.07 | Copper Sulphide Ore | Medium light gray | October-2008 | GBM908-15 | GBM908-15 | 216 | 1150 | 340 | <2.5 | <13 | 46 | 1.7 | 130 | 490 | 1 | 7850 | 4 | <50 | 10 | 27 | 0.4 | 125 | 12 | 81 | 5.3 | 22.6 | 23 | 1.9 | 1.4 | <10 | <1.1 | 9.4 | <260 | 9 | 4.8 | 3 | 827 | <530 | nr | nr | 13 | nr | nr | nr | GBM908-15 | nr | nr | nr | nr | nr | nr | nr | nr | nr | nr | nr | nr
GBM909-15 | 115901.3 | 5301.494 | 116 | +/- 979 | 13119.9 | 425.4461 | 152 | +/- 68 | 26608.46 | 1282.729 | 148 | +/- 209 | 2119.881 | 131.3824 | 142 | +/- 22 | nr | nr | nr | nr | 13.45309 | 1.174407 | 99 | +/- 0.24 | 26.74972 | 0.9382656 | 118 | +/- 0.17 | Nickel Sulphide Concentrate | Olive gray | April-2011 | GBM909-15 | GBM909-15 | 4.05 | 65.9 | nr | 2 | 69 | <2.17 | 2.495 | 276.5 | 2840 | <1 | 115.15 | <0.646 | 128 | 28.5 | 2.335 | 0.2 | 39 | 117000 | <33.2 | 0.4145 | 1.98 | 10.495 | 0.09635 | <1.04 | <5 | <0.934 | 0.964 | <500 | <2 | 0.7 | <1 | 26800 | <400 | nr | nr | 13 | nr | nr | nr | GBM909-15 | 29.72 | 9.73 | 0.91 | 0.11 | 0.04 | 0.71 | 0.008 | 26.6 | 4.2 | 0.089 | 0.1348 | 21.5 | Low Stock
GBM310-13 | 61.97667 | 10.70977 | 30 | +/- 4 | 353.3631 | 36.82829 | 41 | +/- 52 | 108701.1555 | 4557.504 | 180 | +/- 672 | 21439.3 | 944.3494 | 185 | +/- 137 | nr | nr | nr | nr | 30.73836 | 1.709258 | 189 | +/- 0.25 | 5.964997 | 0.2198772 | 154 | +/- 0.04 | Zinc Ore ex Pilbara | Pinkish gray | April-2016 | GBM310-13 | GBM310-13 | 334 | 70.25 | <50 | 2.8 | 420 | 15.5 | 2 | 86.5 | 67.7 | 0.63 | 155 | 1.6 | <13 | 3.555 | 7.025 | 0.226 | <5 | 73.4 | 48.5 | 1.47 | 11.45 | 2.7 | 0.1037 | 1.74 | <8.7 | <0.79 | 1.45 | <200 | 7 | <0.5 | 0.8 | 106500 | <500 | nr | nr | 30.65 | nr | nr | nr | GBM310-13 | 3.81 | 62.81 | 5.41 | 0.4 | 0.064 | 0.99 | 0.032 | 6.02 | 2.17 | 1.02 | 0.188 | 6.73
GBM310-15 | 292.5229 | nr | nr | nr | 237853.7 | 8084.251 | 231 | +/- 1050 | 11930.77 | 498.797 | 220 | +/- 66 | 3327.149 | 169.6418 | 216 | +/- 23 | nr | nr | nr | nr | 78.7915 | 4.449957 | 216 | +/- 0.6 | 27.61531 | 0.961278 | 175 | +/- 0.14 | Copper Concentrate | Medium dark gray | April-2011 | GBM310-15 | GBM310-15 | 63.1 | 794.5 | 223 | 2.59 | 33.475 | 39.025 | <1 | 65.45 | 766.75 | 1.165 | 22975 | 1.7 | <20 | 24.7 | 25.85 | 0.16 | 559.25 | 294.75 | 16 | 2.66 | 3.7525 | 112.5 | 0.1665 | 0.444 | 7 | 0.336 | 4.7125 | <121 | 12.9 | 8.805 | 1.08 | 12075 | <400 | nr | nr | 78.925 | nr | nr | nr | GBM310-15 | 18.43 | 9.315 | 1.755 | 0.2085 | 0.05 | 0.69 | 0.0455 | 26.9 | 0.645 | 0.361 | 0.50208 | 18.96
GBM910-13 | 26968.6 | 1181.495 | 131 | +/- 205 | 2306.233 | 124.3145 | 43 | +/- 39 | 151.825 | 39.87429 | 32 | +/- 15 | 34.09952 | nr | nr | nr | nr | nr | nr | nr | 1.943333 | nr | nr | nr | 8.241607 | 0.3243286 | 121 | +/- 0.06 | Nickel Sulphide ore | Medium Light Gray | April-2011 | GBM910-13 | GBM910-13 | 1.445 | 241 | 96.5 | 2.45 | 9.45 | <8.08 | 1.795 | 1120 | 631 | <1 | 117.5 | <1.06 | 45.95 | 14.95 | 1.3835 | 0.078 | <2 | 27550 | <7.31 | 0.7695 | 14.55 | 11.95 | 0.6265 | <0.118 | <5 | 0.19 | 0.281 | <100 | 1.63 | <0.287 | 0.53 | 185 | <400 | nr | nr | 1 | nr | nr | nr | GBM910-13 | 15.69 | 31.235 | 4.625 | 0.242 | 0.15 | 6.22 | 0.0125 | 8.09 | 14.7 | 0.221 | 0.7772 | 11.335
GBM910-15 | 5620.616 | 205.4536 | 64 | +/- 52 | 381.2727 | nr | nr | nr | 61.8 | nr | nr | nr | 9.016667 | nr | nr | nr | nr | nr | nr | nr | 1.09 | nr | nr | nr | 0.08003226 | 0.02628036 | 62 | +/- 0.01 | Laterite Nickel Ore | Light Brown | October-2010 | GBM910-15 | GBM910-15 | 0.833 | 14.6 | <20 | 5.78 | <5 | 28.4 | 1.12 | 1560 | 330 | <1 | 34.2 | 1.91 | <20 | 10.6 | 4.7 | 0.192 | <2 | 5400 | <10 | 1.55 | 15.9 | <5 | 0.41 | <0.5 | <20 | <0.5 | 6.16 | <100 | <2 | 1.83 | 1.21 | <50 | <500 | nr | nr | 1 | nr | nr | nr | GBM910-15 | 11.33 | 69.28 | 5.31 | 0.149 | 0.11 | 0.21 | 0.005 | 0.069 | 2 | 0.202 | 0.58 | 4.75 | Low Stock
GBM910-16 | 47.5 | nr | nr | nr | 10069.11 | 367.5325 | 88 | +/- 78 | 942.6471 | nr | nr | nr | 180.1429 | nr | nr | nr | nr | nr | nr | nr | 3.68875 | nr | nr | nr | 1.525855 | 0.07069534 | 66 | +/- 0.02 | Copper Ore sulphide | Medium Light Gray | October-2010 | GBM910-16 | GBM910-16 | 2.37 | 125 | 374 | 1.03 | <5 | 49 | 1.5 | 89.1 | 142 | <1.54 | 7680 | 4.17 | <20 | 6.65 | 23.1 | 0.434 | 15.1 | 41 | 78.4 | 4.75 | 20.9 | <5 | 2.44 | 1.13 | <20 | 0.64 | 12.6 | <100 | <2 | 7.43 | 2.94 | 951 | <500 | nr | nr | 2.6 | nr | nr | nr | GBM910-16 | 6.21 | 59.4 | 13.45 | 1.184 | 0.11 | 5.85 | 0.062 | 1.58 | 3.06 | 1.87 | 3.038 | 1.13
GBM311-11 | 78.12615 | nr | nr | nr | 14504.26 | 459.3146 | 189 | +/- 66 | 31115.27 | 1314.132 | 170 | +/- 200 | 10729.75 | 583.1015 | 169 | +/- 89 | nr | nr | nr | nr | 19.6161 | 1.918348 | 172 | +/- 0.29 | 3.27913456 | 0.1119876 | 125 | +/- 0.02 | Low copper zinc cap material | Medium Gray | April-2012 | GBM311-11 | GBM311-11 | 456 | 1325 | 206 | <1 | 73.8 | 38.05 | 0.87 | 90.15 | 70.6 | 1 | 1135 | 2.62 | <10 | 7.325 | 20.6 | 0.4 | 24.4 | 96.85 | 81.5 | 4.27 | 21.25 | 24.55 | 2.19 | 0.9075 | <10 | 0.844 | 10.4 | <200 | <2 | 5.75 | 1.94 | 30800 | <200 | nr | nr | 17.45 | nr | nr | nr | GBM311-11 | 7.12 | 52.18 | 12.59 | 1.121 | 0.14 | 5.5 | 0.056 | 3.24 | 3.18 | 1.71 | 2.87124 | 2.68
GBM311-12 | 673.4105 | nr | nr | nr | 10126.18 | 356.773 | 196 | +/- 50 | 14255.21 | 496.9759 | 176 | nr | 3558.354 | 164.3572 | 180 | nr | nr | nr | nr | nr | 20.50016 | 1.384564 | 180 | +/- 0.2 | 4.399327 | 0.1510683 | 140 | +/- 0.03 | Copper Gold ore | Pale Yellowish Brown | October-2012 | GBM311-12 | GBM311-12 | 35.65 | 367 | 306 | 0.5 | 45.75 | 42.5 | 7.41 | 550 | 132.5 | 0.865 | 5270 | 5.165 | <10 | 15.55 | 21.45 | 0.4 | 18.5 | 629.5 | 139 | 3.65 | 14.75 | 6.415 | 1.0215 | 1.295 | <5 | 0.8775 | 12.8 | <125 | 21 | 2.715 | 1.8 | 14250 | <400 | nr | nr | 18.25 | nr | nr | nr | GBM311-12 | 15.42 | 45.69 | 11.25 | 0.816 | 0.11 | 3.17 | 0.051 | 4.37 | 2.53 | 1.45 | 1.4828 | 7.38 | Low Stock
GBM311-14 | 37.81105 | nr | nr | nr | 17456.6 | 644.7216 | 197 | +/- 91 | 843.6345 | nr | nr | nr | 489.8717 | nr | nr | nr | nr | nr | nr | nr | 3.965731 | 0.67683 | 108 | +/- 0.13 | 1.998395 | 0.1004638 | 143 | +/- 0.02 | Copper Sulphide ore | Medium Light Gray | October-2012 | GBM311-14 | GBM311-14 | 9.195 | 41.15 | 285 | 0.965 | 77.9 | 38.3 | 2.07 | 104.5 | 76.55 | 1.006 | 2105 | 3.62 | <10 | 7.14 | 20.7 | 0.4 | 22.6 | 39.15 | 87.1 | 4.6 | 20.1 | 6.57 | 2.14 | 1.135 | <5 | 0.8075 | 12.3 | <100 | <2 | 7.27 | 1.726 | 910 | <400 | nr | nr | 2.5 | nr | nr | nr | GBM311-14 | 6.98 | 57.5 | 12.86 | 1.139 | 0.11 | 6.12 | 0.062 | 1.95 | 3.04 | 1.85 | 2.88472 | 1.67
GBM911-14 | 32360.99 | 1246.272 | 138 | +/- 211 | 2856.197 | 115.7165 | 186 | +/- 17 | 179.8906 | nr | nr | nr | 90.50483 | nr | nr | nr | nr | nr | nr | nr | 1.73923 | 0.5940574 | 135 | +/- 0.1 | 10.52745 | 0.408992 | 127 | +/- 0.07 | Ni Ore ex Eastern Goldfields | Medium Dark Gray | April-2012 | GBM911-14 | GBM911-14 | 0.9 | 436.5 | <50 | 4.9 | <5 | 3 | <0.5 | 750 | 740 | 0.3 | 58.2 | 0.45 | 39 | 18.43 | 1.1 | <0.1 | <5 | 34200 | <10 | 0.55 | 12.45 | 14.5 | 0.4195 | 0.1 | <10 | <0.5 | 0.5 | <100 | <2 | <0.2 | 0.6175 | 81 | <200 | nr | nr | <2 | nr | nr | nr | GBM911-14 | 18.43 | 28.93 | 3.67 | 0.195 | 0.13 | 6.55 | 0.011 | 10.5 | 13 | 0.18 | 0.583 | 10.65
GBM911-15 | 22754.44 | 980.435 | 160 | +/- 154 | 5014.92 | 250.1614 | 206 | +/- 34 | 259.5027 | nr | nr | nr | 261.8378 | nr | nr | nr | nr | nr | nr | nr | 2.940121 | 0.659591 | 157 | +/- 0.1 | 8.047383 | 0.2684663 | 144 | +/- 0.04 | Ni Ore ex Eastern Goldfields | Medium Dark Gray | October-2012 | GBM911-15 | GBM911-15 | 0.95 | 71.4 | 160 | 3.2 | <5 | 5.5 | <0.5 | 840 | 540 | 0.25 | 655 | 0.55 | 22.5 | 14.595 | 2.1 | 0.085 | <5 | 24300 | 15 | 0.7 | 10.45 | 13.5 | 0.415 | 0.1 | <10 | <0.5 | <0.5 | <200 | <2 | <0.5 | 0.5 | 245 | <500 | nr | nr | 3 | nr | nr | nr | GBM911-15 | 14.78 | 32.42 | 3.72 | 0.191 | 0.11 | 5.27 | 0.012 | 8.09 | 15.5 | 0.257 | 0.576 | 13.34
GBM911-16 | 229.3153 | nr | nr | nr | 24774.46 | 871.2903 | 199 | +/- 122 | 1209.874 | 56.38257 | 171 | +/- 9 | 324.6744 | nr | nr | nr | nr | nr | nr | nr | 7.939422 | 0.9513442 | 173 | +/- 0.14 | 3.618755 | 0.1727771 | 142 | +/- 0.03 | Cu / Gold Sulphide ore | Medium Light Gray | April-2012 | GBM911-16 | GBM911-16 | 4.75 | 311.5 | 475 | <0.5 | <5 | 54.5 | 2.45 | 80 | 316 | 1.05 | 13000 | 8.85 | <10 | 7.125 | 31.8 | 0.43 | 52 | 270 | 125 | 4.8 | 12.9 | 7 | 2.39 | 1.35 | <10 | 0.85 | 18.4 | <100 | 4.5 | 10.8 | 3.05 | 1205 | 280 | nr | nr | 6.5 | nr | nr | nr | GBM911-16 | 7.06 | 59.13 | 12.43 | 0.897 | 0.07 | 3.28 | 0.053 | 3.65 | 1.7 | 2.7 | 3.224 | 2.77
GBM312-16 | 27907.01 | 1161.08 | 161 | +/- 181 | 3092.21 | 155.4426 | 219 | +/- 21 | 140.8607 | nr | nr | nr | 49.4336875 | nr | nr | nr | nr | nr | nr | nr | 1.813139 | 0.5066022 | 151 | +/- 0.08 | 9.781608 | 0.3183851 | 149 | +/- 0.05 | Ni Ore ex Eastern Goldfields | Medium Dark Gray | October-2012 | GBM312-16 | GBM312-16 | 0.5 | 93.75 | 100 | 1.65 | <5 | 5 | <0.5 | 942.5 | 674.5 | 0.2 | 110 | 0.6 | 42.5 | 16.55 | 2 | 0.1 | <5 | 29250 | <10 | 0.6 | 8.45 | 12.5 | 0.2935 | 0.1 | <10 | <0.5 | <0.5 | <100 | <2 | <0.2 | <0.5 | 87 | <200 | nr | nr | 2 | nr | nr | nr | GBM312-16 | 15.94 | 29.57 | 2.9 | 0.133 | 0.13 | 5.88 | 0.01 | 9.69 | 14.6 | 0.263 | 0.438 | 12.3
GBM912-11 | 41.79368 | nr | nr | nr | 28323.27 | 941.5604 | 110 | +/- 179 | 937.0051 | 51.66407 | 97 | +/- 10 | 169.7289 | nr | nr | nr | nr | nr | nr | nr | 8.82176 | 0.8683757 | 104 | +/- 0.17 | 3.487135 | 0.1761403 | 85 | +/- 0.04 | Cu Pb Zn Ore | Medium Gray | October-2012 | GBM912-11 | GBM912-11 | 7.1 | 57 | 350 | <0.5 | <5 | 35 | 1.3 | 98 | 80 | 1.4 | 2500 | 5.5 | <10 | 8.8 | 19 | 0.4 | 140 | 42 | 65 | 4.5 | 21.2 | 14 | 2.14 | 0.8 | <10 | 0.8 | 8.7 | <200 | <2 | 5.5 | 2.7 | 1000 | <500 | nr | nr | 8 | nr | nr | nr | GBM912-11 | 8.76 | 53.47 | 12.85 | 1.271 | 0.12 | 6.04 | 0.066 | 3.56 | 3.27 | 1.58 | 2.927 | 1.81
GBM912-16 | 37560.48 | 1563.245 | 188 | +/- 226 | 3442.222 | 164.1786 | 233 | +/- 21 | 106.5149 | nr | nr | nr | 31.18855 | nr | nr | nr | nr | nr | nr | nr | 1.949024 | 0.5059287 | 168 | +/- 0.08 | 11.50687 | 0.4124547 | 163 | +/- 0.06 | Ni Ore ex Eastern Goldfields | Medium Gray | October-2013 | GBM912-16 | GBM912-16 | 0.535 | 75.15 | <50.8 | 2.395 | <5 | <5 | 0.595 | 832.5 | 781.5 | 0.3 | 69.75 | 0.7 | 49.5 | 19.35 | 1.775 | 0.1175 | <1.07 | 39700 | 12.1 | 0.6025 | 9.315 | 12 | 0.5415 | 0.1385 | <10 | <0.176 | 0.342 | <200 | <1.74 | nr | nr | 70 | <500 | nr | nr | 1.5 | nr | nr | nr | GBM912-16 | 18 | 27.76 | 3.21 | 0.164 | 0.12 | 4.99 | 0.011 | 11.8 | 13.2 | 0.226 | 0.59 | 12.27
GBM313-11 | 53.83125 | nr | nr | nr | 1167.938 | 59.00643 | 113 | +/- 11 | 75.36193 | nr | nr | nr | 11.94364 | nr | nr | nr | nr | nr | nr | nr | 1.650104 | 0.5548953 | 77 | +/- 0.13 | 0.2333721 | 0.01598523 | 84 | +/- 0.003 | Copper / Gold ore material | Light Gray | April-2013 | GBM313-11 | GBM313-11 | 1.23 | 9.09 | 160 | 1.09 | <4.18 | 28 | 4.84 | 98.6 | 13.2 | 0.729 | 19700 | 4.19 | <7.08 | 3.78 | 18.6 | 0.164 | 20 | 56.5 | 115 | 3.49 | 10.1 | <2.38 | 2.1 | 0.545 | <3.96 | 0.444 | 7.15 | <61.4 | 11.3 | 2.26 | <1.03 | 85.6 | 233 | nr | nr | 3.7 | nr | nr | nr | GBM313-11 | 3.66 | 62.61 | 15.94 | 0.688 | 0.08 | 5.69 | 0.071 | 0.228 | 3.5 | 1.43 | 2.773 | 1.18
GBM313-16 | 150.1747 | 16.30809 | 90 | +/- 3 | 242667.1 | 7292.773 | 227 | +/- 956 | 53.79177 | 19.20837 | 79 | +/- 4 | 20.75554 | 6.91999 | 65 | +/- 2 | nr | nr | nr | nr | 110.0262 | 4.578626 | 208 | +/- 0.63 | 3.642325 | 0.1890992 | 191 | +/- 0.03 | High Grade Copper Ore | Greenish Gray | October-2018 | GBM313-16 | GBM313-16 | 1.415 | 3.565 | 492 | <0.874 | <5.7 | 117 | 1.965 | 67.05 | 15.3 | 1.635 | 18.95 | 5.145 | <9.95 | 3.63 | 65.85 | 0.352 | 18.7 | 171 | 68.5 | 8.355 | 4.22 | <2.73 | 1.22 | 1.16 | <3.13 | 0.8945 | 16.65 | <46.9 | <5 | 7.985 | 2.035 | <53 | <275 | nr | nr | 112 | nr | nr | nr | GBM313-16 | 3.47 | 36.25 | 6.99 | 0.426 | 0.11 | 1.07 | 0.122 | 3.65 | <0.01 | 1.75 | 1.989 | 13.24
GBM913-13 | 84.2125 | nr | nr | nr | 121058.9 | 3677.206 | 117 | +/- 676 | 386.0267 | nr | nr | nr | 125.0278 | nr | nr | nr | nr | nr | nr | nr | 74.1156 | 3.886234 | 111 | +/- 0.73 | 2.433937 | 0.1044773 | 90 | +/- 0.02 | High grade copper ore sulphide | Light Olive Gray | October-2013 | GBM913-13 | GBM913-13 | 1.07 | 7.17 | 325 | 0.214 | <2.75 | 65.3 | 1.19 | 119 | 24.2 | nr | 17.2 | 3.98 | <20 | 7.2 | 33.9 | 0.423 | 14.5 | 87.5 | 41.2 | 6.22 | 18.8 | <2.37 | 1.87 | 0.802 | nr | 0.832 | 8 | nr | 1.85 | 3.41 | nr | 435 | nr | nr | nr | 75 | nr | nr | nr | GBM913-13 | 6.04 | 45.3 | 11.09 | 1.217 | 0.13 | 5.05 | 0.086 | 2.48 | 2.8 | 1.12 | 2.52076 | 4.44
GBM913-14 | 53.285 | nr | nr | nr | 227577.1 | 8090.032 | 120 | +/- 1468 | 107.4532 | nr | nr | nr | 29.38333 | nr | nr | nr | nr | nr | nr | nr | 200.3446 | 6.596442 | 105 | +/- 1.28 | 6.221373 | 0.2558064 | 93 | +/- 0.05 | High grade copper ore sulphide | Light Olive Gray | October-2013 | GBM913-14 | GBM913-14 | 1.55 | 9.16 | 574 | 0.188 | <4 | 65.5 | 2.26 | 88.4 | 16.7 | nr | 32.8 | 3.86 | <20 | 4.27 | 40.1 | 0.293 | 37.6 | 50.6 | 75.6 | 5.25 | 4.71 | <1.67 | 1.62 | 1.12 | nr | 0.399 | 12.4 | nr | 2.26 | 4.33 | nr | 124 | nr | nr | nr | 205 | nr | nr | nr | GBM913-14 | 3.92 | 41.67 | 8.34 | 0.444 | 0.07 | 0.79 | 0.058 | 6.43 | 0.49 | 2.1 | 2.04896 | 7.23
GBM314-11 | 62.78 | nr | nr | nr | 34498.51 | 1221.843 | 130 | +/- 213 | 15367.01 | 552.4468 | 118 | +/- 101 | 4744.585 | 194.2885 | 117 | +/- 36 | nr | nr | nr | nr | 51.56214 | 3.413484 | 118 | +/- 0.62 | 4.900185 | 0.1861908 | 104 | +/- 0.04 | Composite Base Metal Silver | Dark Gray | April-2014 | GBM314-11 | GBM314-11 | 68.2 | 320 | <50 | <0.5 | 46.9 | <36 | 0.9 | 100 | 152 | 4 | 21200 | 4 | <50 | 11.4 | 19 | 0.4 | 158 | 80 | 20 | 5.8 | 29.2 | 26.8 | 1.81 | <0.5 | nr | 0.8 | 1.5 | nr | 57 | 1.8 | 5 | 15700 | nr | nr | nr | 59 | nr | nr | nr | GBM314-11 | 11.06 | 44.16 | 12.13 | 1.71 | 0.2 | 7.97 | 0.086 | 5.09 | 4.79 | 0.415 | 2.84 | 2.62
GBM314-12 | 127.188 | nr | nr | nr | 29880.16 | 1137.464 | 127 | +/- 201 | 5515.989 | 235.3214 | 118 | +/- 43 | 76.73385 | nr | nr | nr | nr | nr | nr | nr | 3.051204 | 0.7395483 | 103 | +/- 0.15 | 7.793981 | 0.2733615 | 103 | +/- 0.05 | Oxide material (basic) | Medium Gray | April-2014 | GBM314-12 | GBM314-12 | 1.1 | 47 | 70 | <0.5 | 24.8 | 21 | 1.2 | <20 | 108 | 2 | 89.6 | 3 | <50 | 12.7 | 13 | 0.4 | 18 | 137 | 40 | 4.7 | 20.3 | 189 | 1.18 | 0.6 | nr | 0.8 | 3.9 | nr | <1 | 2.5 | <2 | 5560 | nr | nr | nr | 3 | nr | nr | nr | GBM314-12 | 14.38 | 41.91 | 9.71 | 1.67 | 0.15 | 5.86 | 0.088 | 7.89 | 3.68 | 0.852 | 1.97 | 8.34
GBM314-13 | 95072.61 | 4316.727 | 192 | +/- 616 | 5355.901 | 189.1805 | 255 | +/- 23 | 94.51125 | nr | nr | nr | 13.98 | nr | nr | nr | nr | nr | nr | nr | 4.365969 | 0.4908647 | 193 | +/- 0.07 | 0.6529805 | 0.04010437 | 193 | +/- 0.01 | Nickel Sulphide Tail Composite | Medium Light Gray | April-2014 | GBM314-13 | GBM314-13 | 7.55 | 69 | 125 | 1.73 | <5 | 12 | <0.5 | 330 | 136 | 1 | 127.5 | 4 | <50 | 5.75 | 8.5 | 0.4 | <2 | 97450 | 10 | 3.35 | 20.65 | <10 | 1.285 | 0.4 | nr | 0.75 | 1.85 | nr | <2 | 0.4 | 2 | 119.5 | nr | nr | nr | 4 | nr | nr | nr | GBM314-13 | 6.953042 | 41.42 | 10.015 | 1.24 | 0.11 | 5.955 | 0.05789961 | 0.6588965 | 12.25 | 0.2995 | 1.75 | 4.135 | Low Stock
GBM314-15 | 37.49947 | nr | nr | nr | 212876.3 | 5758.125 | 115 | +/- 1068 | 200.1032 | nr | nr | nr | 144.5489 | nr | nr | nr | nr | nr | nr | nr | 176.2002 | 7.637542 | 112 | +/- 1.44 | 6.541014 | 0.262689 | 103 | +/- 0.05 | Copper Concentrate | Greenish Gray | April-2014 | GBM314-15 | GBM314-15 | 246 | 901 | 580 | <0.895 | <5 | 55 | 3.3 | <90 | 19 | 3 | 2540 | <2 | <50 | 4.5 | 42 | 0.6 | 22 | 38 | 60 | 5.2 | 3.2 | <14.4 | 1.2 | <0.5 | nr | <0.5 | 15 | nr | 3 | 4.9 | <2 | 170 | nr | nr | nr | 192 | nr | nr | nr | GBM314-15 | 4.72 | 40.35 | 8.04 | 0.44 | 0.07 | 0.85 | 0.077 | 6.85 | 0.42 | 2.03 | 1.65 | 11.4
GBM314-16 | 652.4788 | 34.425 | 82 | +/- 8 | 160196.8 | 4739.782 | 244 | +/- 599 | 2878.182 | 137.9228 | 215 | +/- 19 | 861.8757 | 49.96203 | 93 | +/- 10 | nr | nr | nr | nr | 87.78719 | 4.629998 | 221 | +/- 0.62 | 22.71415 | 0.7988482 | 177 | +/- 0.12 | Cu / Au sulphide concentrate | Medium Dark Gray | April-2018 | GBM314-16 | GBM314-16 | 196 | 196.5 | <100 | <2 | <24.9 | 33 | <2 | 128 | 274 | <0.5 | 100400 | <5 | <50 | 29.2 | 24 | 0.2 | 3029 | 709 | <20 | 2.7 | 4.45 | 143 | 0.85 | <0.95 | <20 | <1.4 | 13.555 | <200 | 15.5 | 5.7 | <0.5 | 2895 | <500 | nr | nr | 88.5 | nr | nr | nr | GBM314-16 | 26.62 | 18.86 | 5.06 | 0.28 | 0.04 | 1.97 | 0.059 | 23.2 | 0.78 | 0.441 | 0.98 | 11.4
GBM914-11 | 7244.5384 | 335.3599 | 100 | +/- 67 | 92.88 | nr | nr | nr | 134.6851 | nr | nr | nr | 26.90231 | nr | nr | nr | nr | nr | nr | nr | 0.5874571 | 0.4250652 | 35 | +/- 0.15 | 0.06901027 | 0.01256689 | 90 | +/- 0 | Nickel laterite | Light Brown | October-2014 | GBM914-11 | GBM914-11 | 2.9 | 116 | 90 | 6.8 | <5 | 8.68 | 2.48 | 5750 | 250 | <0.367 | 136 | <1 | <50 | 9.7 | 7.16 | <0.2 | 2.3 | 7360 | 10 | 0.96 | 12.9 | <10 | 0.94 | <0.5 | nr | <0.5 | 5.3 | nr | 30.4 | 0.7 | <2 | 170 | nr | nr | nr | <1 | nr | nr | nr | GBM914-11 | 9.96 | 54.64 | 7.8 | 0.24 | 0.19 | 0.87 | 0.009 | 0.1 | 10.7 | 0.413 | 1.22 | 7.46
GBM914-12 | 11.38881 | 4.580753 | 53 | +/- 1 | 264308.2 | 7224.565 | 237 | +/- 926 | 8101.81 | 307.7569 | 216 | +/- 41 | 1199.731 | 74.4672 | 97 | +/- 15 | nr | nr | nr | nr | 60.69356 | 4.230541 | 224 | +/- 0.56 | 29.19382 | 1.161421 | 179 | +/- 0.17 | Copper concentrate | Grayish Black | April-2018 | GBM914-12 | GBM914-12 | 4.55 | 84.65 | <50 | 2.6 | 23.4 | <10 | <0.5 | 34 | 62.5 | 0.513 | 25350 | <1 | <50 | 26.05 | 5.28 | 0.2 | 1245 | 36.4 | <10 | 0.745 | 0.6205 | 213.5 | 0.06045 | <0.5 | 45.3 | 0.6 | 0.7 | <200 | 26.15 | 3.1 | <0.5 | 8250 | <500 | nr | nr | 59 | nr | nr | nr | GBM914-12 | 21.91 | 4.76 | 0.46 | 0.06 | 0.04 | 0.65 | 0.034 | 27.8 | 1.67 | 0.147 | 0.46 | 19.4
GBM914-15 | 15093.33 | 629.728 | 98 | +/- 127 | 59.70611 | nr | nr | nr | 354.0926 | nr | nr | nr | 44.17455 | nr | nr | nr | nr | nr | nr | nr | 0.5625625 | 0.3337115 | 32 | +/- 0.12 | 0.0582163 | 0.010803 | 88 | +/- 0 | Nickel laterite | Light Brown | October-2014 | GBM914-15 | GBM914-15 | 0.3 | <1 | <50 | 2.4 | <5 | <10 | <0.5 | 20800 | 590 | <0.378 | <3.32 | <1 | <50 | 36.3 | 0.563 | <0.2 | <1.15 | 15760 | <10 | 0.228 | 56 | <10 | 0.0423 | <0.5 | nr | <0.5 | <0.5 | nr | <1.96 | <0.5 | <2 | 350 | nr | nr | nr | <1 | nr | nr | nr | GBM914-15 | 34.5 | 20.24 | 7.71 | 0.09 | 0.31 | 0.05 | 0.006 | 0.07 | 5.33 | 0.001 | <0.01 | 11
GBM914-16 | 11762.98 | 488.1255 | 99 | +/- 98 | 20.485 | nr | nr | nr | 141.4912 | nr | nr | nr | 16.509 | nr | nr | nr | nr | nr | nr | nr | 0.6633667 | 0.5225532 | 30 | +/- 0.2 | 0.02626438 | 0.007898334 | 74 | +/- 0 | Nickel laterite | Grayish Orange | October-2014 | GBM914-16 | GBM914-16 | 0.3 | <1 | <50 | 1.1 | <5 | <10 | <0.5 | 2670 | 688 | <0.351 | <2.6 | <1 | <50 | 11.9 | 0.282 | <0.2 | <0.768 | 12570 | <10 | 0.0947 | 15.7 | <10 | 0.167 | <0.5 | nr | <0.5 | <0.5 | nr | <1.38 | <0.5 | <2 | 150 | nr | nr | nr | <1 | nr | nr | nr | GBM914-16 | 11.46 | 39.48 | 2.25 | 0.04 | 0.58 | 0.4 | 0.003 | 0.05 | 26.2 | 0.006 | 0.04 | 12
GBM315-13 | 180.0316 | 22.96655 | 86 | +/- 5 | 12565.07 | 398.68 | 258 | +/- 49 | 37270.49 | 1254.162 | 212 | +/- 170 | 34134.51 | 1050.47 | 205 | +/- 145 | nr | nr | nr | nr | 41.26278 | 1.638269 | 221 | +/- 0.22 | 5.32431 | 0.1591376 | 184 | +/- 0.02 | Composite Cu, Pb, Zn concentrate | Medium Gray | April-2018 | GBM315-13 | GBM315-13 | 40.85 | 37.45 | 431 | 0.699 | 94.5 | 41 | 2.35 | 313 | 48.5 | 0.85 | 10885 | 9.5 | <50 | 7.55 | 24.5 | 0.4 | 208.5 | 218.5 | 85.5 | 3.85 | 14.65 | <10 | 1.61 | 0.8 | <20 | 0.6 | 12.2 | <200 | 3 | 5.25 | 2.5 | 38750 | <500 | nr | nr | 39.5 | nr | nr | nr | GBM315-13 | 7.615385 | 48.86 | 11.58 | 0.82 | 0.11 | 3.88 | 0.05892623 | 5.206247 | 4.37 | 2.02 | 2.25 | 4.19
GBM315-15 | 842.2817 | nr | nr | nr | 250263.8 | 7524.429 | 126 | +/- 1332 | 12522.5387 | 466.9697 | 111 | +/- 88 | 7680.105 | 391.0778 | 112 | +/- 74 | nr | nr | nr | nr | 334.1765 | 14.66303 | 108 | +/- 2.81 | 26.7361 | 0.9802906 | 97 | +/- 0.2 | Copper concentrate | Grayish Black | April-2015 | GBM315-15 | GBM315-15 | 446 | 1550 | <50 | <1 | 34 | 54 | <0.5 | <20 | 454 | <1 | 85200 | <2 | <50 | 23.4 | 49 | 0.6 | 690 | 908 | 20 | 2.8 | 2 | 170 | 0.243 | <0.3 | nr | <0.5 | 5.6 | nr | 120 | 7.7 | <2 | 12500 | nr | nr | nr | 310 | nr | nr | nr | GBM315-15 | 22.48252 | 10.09 | 2.23 | 0.18 | 0.03 | 1.27 | 0.04321257 | 26.35162 | 0.87 | 0.299 | 0.41 | 17.25
GBM915-11 | 20567.68 | 1155.467 | 97 | +/- 234 | 14091.74 | 533.7375 | 119 | +/- 97 | 3387.343 | nr | nr | nr | 183.0079 | nr | nr | nr | nr | nr | nr | nr | 4.328913 | 0.5188458 | 92 | +/- 0.11 | 6.9459478 | 0.2883542 | 100 | +/- 0.06 | Low Cu Au Ore | Medium Dark Gray | October-2015 | GBM915-11 | GBM915-11 | 2.17 | 79 | <50 | <2 | <10 | 16.7 | <1 | 190 | 857 | 1.38 | 336 | <5 | <50 | 15.1 | 8 | 0.33 | <10 | 21970 | <20 | 3.9 | 24.1 | 11 | 1.59 | <2 | <20 | <1 | 3.49 | <200 | <5 | <1 | 3 | 3330 | <500 | nr | nr | <5 | nr | nr | nr | GBM915-11 | 15.40559 | 39.55 | 10.77 | 1.48 | 0.15 | 6.99 | 0.0650371 | 6.728074 | 4.62 | 0.347 | nr | 6.16
GBM915-12 | 20155.27 | 776.0179 | 91 | +/- 163 | 9137.054 | 312.1017 | 121 | +/- 56 | 573.3704 | nr | nr | nr | 50.5055 | nr | nr | nr | nr | nr | nr | nr | 2.536049 | 0.3856121 | 81 | +/- 0.09 | 6.352295 | 0.2248347 | 98 | +/- 0.05 | Laterite Nickel | Medium Dark Gray | October-2015 | GBM915-12 | GBM915-12 | 7.15 | 14 | 190 | <2 | <10 | 16.8 | 1 | 1330 | 1720 | 0.925 | 67 | <5 | <50 | 16.6 | 8 | 0.26 | <10 | 20920 | <20 | 3.7 | 22.4 | <10 | 1.33 | <2 | <20 | <1 | 2 | <200 | <5 | <1 | 2 | 490 | <500 | nr | nr | <5 | nr | nr | nr | GBM915-12 | 17.01399 | 39.31 | 9.46 | 1.25 | 0.19 | 5.91 | 0.05325186 | 6.207449 | 4.62 | 0.309 | nr | 7.31
GBM915-13 | 12.89588 | nr | nr | nr | 8462.029 | 314.1281 | 114 | +/- 59 | 115823.3 | 3929.623 | 98 | +/- 792 | 20015.9 | 604.9284 | 99 | +/- 121 | nr | nr | nr | nr | 182.8711 | 7.094093 | 105 | +/- 1.38 | 28.9903 | 1.091216 | 94 | +/- 0.22 | Cu / Pb / Zn sulphide, Sweden | Medium Dark Gray | October-2015 | GBM915-13 | GBM915-13 | 332 | 5860 | <200 | <2 | 442 | 12.5 | 2 | <20 | 95 | 0.777 | 2570 | <5 | <50 | 23 | 7 | 0.07 | <10 | <50 | <20 | 1.5 | 2.22 | 35 | <0.05 | <2 | <20 | <1 | 1.51 | <200 | <10 | 3 | <1 | 119000 | <500 | nr | nr | 191 | nr | nr | nr | GBM915-13 | 22.69231 | 15.88 | 3.24 | 0.11 | 0.11 | 3.81 | 0.01178525 | 28.71446 | 3.9 | 0.346 | nr | 19.37
GBM915-14 | 12992.95 | 469.3837 | 172 | +/- 71 | 17376.95 | 547.5868 | 246 | +/- 69 | 40.8988 | 12.94851 | 75 | +/- 3 | 98.49349 | 16.85425 | 86 | +/- 4 | nr | nr | nr | nr | 18.54768 | 1.269539 | 208 | +/- 0.17 | 2.080706 | 0.131397 | 186 | +/- 0.02 | Blend of nickel filtercake and coffee rock | Moderate Brown | April-2018 | GBM915-14 | GBM915-14 | 25.7 | 5580 | <100 | 21 | <20 | 19.7 | 2 | 128 | 3450 | <0.5 | 6205 | 9.5 | 661 | 20.85 | 4 | <0.05 | <10 | 12925 | <20 | 0.45 | 12.85 | 75.5 | 0.03 | <2 | 57.9 | <1 | 72.85 | <200 | <5 | 8.5 | <0.5 | <100 | <500 | nr | nr | 16 | nr | nr | nr | GBM915-14 | 21.06294 | 10.54 | 28.78 | 1.41 | 0.11 | 0.15 | 0.01571366 | 2.126552 | 0.13 | 0.115 | nr | 22.27
GBM915-15 | 7953.667 | 318.5546 | 87 | +/- 68 | 10953.94 | 375.8822 | 118 | +/- 69 | 49.98911 | nr | nr | nr | 66.38842 | nr | nr | nr | nr | nr | nr | nr | 11.91495 | 0.9614612 | 103 | +/- 0.19 | 1.290448 | 0.1153355 | 98 | +/- 0.02 | Blend of nickel filtercake and coffee rock | Moderate Brown | October-2015 | GBM915-15 | GBM915-15 | 24.1 | 3410 | <50 | 4 | <20 | 19 | 2 | 20 | 2080 | <0.5 | 768 | 12 | 371 | 19.7 | 5 | 0.06 | <10 | 7870 | 60 | 0.5 | 17 | 46 | <0.05 | 2 | <20 | <1 | 70 | <200 | <5 | 9 | <1 | <100 | <500 | nr | nr | 11 | nr | nr | nr | GBM915-15 | 20.13287 | 11.36 | 32.48 | 1.95 | 0.08 | 0.11 | 0.01658664 | 1.3336 | 0.1 | 0.114 | nr | 21.47
GBM915-16 | 198.9276 | 11.6109 | 88 | +/- 2 | 22897.89 | 603.3878 | 239 | +/- 77 | 19497.98 | 622.4222 | 207 | +/- 85 | 9681.539 | 359.4976 | 210 | +/- 49 | nr | nr | nr | nr | 51.08562 | 4.09077 | 228 | +/- 0.54 | 3.882765 | 0.1456585 | 188 | +/- 0.02 | High grade gold Cu Pb Zn ore some sulphide | Medium Dark Gray | October-2017 | GBM915-16 | GBM915-16 | 845.5 | 1300 | 392.5 | <2 | 38.8 | 41.5 | <1 | 68 | 115.5 | 1.205 | 17900 | <5 | <50 | 9 | 20.5 | 0.4 | 84.95 | 210 | 76 | 4.7 | 20.25 | 24 | 2.005 | <2 | <20 | <1 | 10.15 | <200 | 15 | 5.5 | 2.85 | 20100 | <500 | nr | nr | 52.5 | nr | nr | nr | GBM915-16 | 8.874126 | 51.08 | 11.44 | 1.38 | 0.15 | 5.28 | 0.06634657 | 3.82459 | 2.91 | 1.65 | nr | 2.59 | Low Stock
GBM316-11 | 18.15069 | 4.964598 | 65 | +/- 1 | 22212.25 | 728.4797 | 251 | +/- 91 | 10044.49 | 431.7028 | 220 | +/- 57 | 1053.882 | 60.30754 | 99 | +/- 12 | nr | nr | nr | nr | 21.57025 | 1.391307 | 231 | +/- 0.18 | 17.99506 | 0.4954586 | 174 | +/- 0.07 | Chalcopyrite with minor sphalerite and galena ex WA | Dark Gray | April-2018 | GBM316-11 | GBM316-11 | 15.4 | 247 | <50 | <2 | 34 | 24.95 | 3 | 27 | 438 | 1.3 | 355 | <5 | <50 | 23.05 | 12.5 | 0.3695 | <10 | 24 | <20 | 2.9 | 6.85 | 38.5 | 0.122 | <2 | <20 | <1 | 1.7 | <200 | <5 | 1 | 1.65 | 10500 | <500 | nr | nr | 21 | nr | nr | nr | GBM316-11 | 23.52 | 39.35 | 5.25 | 0.185 | 0.12 | 1.1 | 0.036 | 18.2 | 2.63 | 0.225 | 0.222 | 13.7
GBM316-12 | 8.57125 | nr | nr | nr | 238210.1 | 5526.021 | 123 | +/- 990 | 479.888 | nr | nr | nr | 236.1667 | nr | nr | nr | nr | nr | nr | nr | 86.03452 | 4.574484 | 119 | +/- 0.83 | 25.42889 | 1.052875 | 91 | +/- 0.22 | Copper gold concentrate, high sulphide ex Philippines | Olive Gray | April-2016 | GBM316-12 | GBM316-12 | 4.9 | 53 | 300 | <2 | <10 | <10 | <1 | <20 | 52.3 | <0.5 | 13800 | <5 | <50 | 22.2 | 3 | <0.05 | 85 | <5.27 | <20 | <0.2 | 1.2 | 550 | 0.627 | <2 | <20 | <1 | <0.5 | <200 | <5 | <1 | <1 | 500 | <500 | nr | nr | 88 | nr | nr | nr | GBM316-12 | 23.08 | 16.04 | 3.65 | 0.186 | 0.031 | 1.08 | 0.03 | 25.9 | 1.08 | 1.21 | 0.974 | 14.12
GBM316-15 | 12308.32 | 536.3675 | 97 | +/- 109 | 55.56533 | nr | nr | nr | 256.6585 | nr | nr | nr | 21.77264 | nr | nr | nr | nr | nr | nr | nr | 0.954025 | 0.8645816 | 40 | +/- 0.28 | 0.09649816 | 0.02113772 | 97 | +/- 0.004 | Nickel laterite | Pale Yellowish Brown | April-2016 | GBM316-15 | GBM316-15 | 0.4 | 1.92 | 50 | 9 | <10 | 9.74 | <1 | 6390 | 640 | 0.9 | <10 | <5 | <50 | 18.3 | 10 | 0.227 | <10 | 11600 | <20 | 2.5 | 24 | <10 | 0.282 | <2 | <20 | <1 | 0.6 | <200 | <5 | <1 | 2 | 300 | <500 | nr | nr | <5 | nr | nr | nr | GBM316-15 | 19.33 | 43.28 | 5.23 | 0.246 | 0.436 | 0.25 | 0.006 | 0.102 | 10.3 | 0.067 | 0.395 | 10.73
GBM316-16 | 12733.4 | 607.3072 | 99 | +/- 122 | 50.087125 | nr | nr | nr | 243.4014 | nr | nr | nr | 12.124625 | nr | nr | nr | nr | nr | nr | nr | 1.186171 | 1.002896 | 41 | +/- 0.32 | 0.09892644 | 0.0161962 | 94 | +/- 0.003 | Nickel laterite | Pale Yellowish Brown | April-2016 | GBM316-16 | GBM316-16 | 0.2 | 2.96 | 50 | 9 | <10 | 12.5 | <1 | 7020 | 686 | 0.8 | <10 | <5 | <50 | 19.3 | 12 | 0.251 | <10 | 12600 | <20 | 2.5 | 25.9 | <10 | 0.298 | <2 | <20 | <1 | <0.5 | <200 | <5 | <1 | 2 | 310 | <500 | nr | nr | <5 | nr | nr | nr | GBM316-16 | 19.73 | 43.4 | 5.34 | 0.249 | 0.463 | 0.19 | 0.006 | 0.109 | 10.2 | 0.07 | 0.422 | 9.49
GBM916-11 | 9.299775 | 5.673837 | 40 | +/- 2 | 10864.35 | 324.2702 | 251 | +/- 40 | 60894.36 | 2385.947 | 211 | +/- 325 | 2842.631 | 122.6472 | 217 | +/- 16 | nr | nr | nr | nr | 68.0013 | 4.18053 | 236 | +/- 0.54 | 9.885924 | 0.3033565 | 181 | +/- 0.04 | Zn / Cu / Ag Sulphide ex Armenia | Medium gray | April-2018 | GBM916-11 | GBM916-11 | 64.9 | 242 | 231 | <2 | 508.5 | <10 | <1 | <10 | 8 | 1.73 | 3915 | <5 | <50 | 7 | 4.04 | 0.23 | <10 | <20 | 21 | 1.55 | 10.8 | 11 | 0.4335 | <2 | 53.8 | <1 | <0.5 | <200 | <5 | 1 | 1.2 | 61750 | <500 | nr | nr | 62 | nr | nr | nr | GBM916-11 | 6.923077 | 54.55 | 7.79 | 0.17 | 0.3 | 3.77 | 0.014 | 9.74 | 1.44 | 1.2 | 0.39 | 6.38
GBM916-12 | 23.34421 | nr | nr | nr | 26105.07 | 834.0994 | 130 | +/- 145 | 5017.658 | 247.0083 | 113 | +/- 46 | 566.1512 | nr | nr | nr | nr | nr | nr | nr | 16.98191 | 1.515877 | 122 | +/- 0.27 | 19.10278 | 0.756874 | 94 | +/- 0.16 | Cu / Zn Sulphide Tailings and Feed Composite ex Western Australia | Medium dark gray | October-2016 | GBM916-12 | GBM916-12 | 11.5 | 232 | <50 | <2 | 13.3 | 25.6 | <1 | <20 | 516 | 1.26 | 473 | <5 | <50 | 29.1 | 12.5 | 0.31 | 11 | <20 | <20 | 3 | 7.4 | 34 | 0.091 | <2 | <20 | <1 | 1.8 | <200 | 6 | <1 | <0.833 | 5200 | <500 | nr | nr | 17 | nr | nr | nr | GBM916-12 | 28.20979 | 30.06 | 5.29 | 0.18 | 0.1 | 1.22 | 0.053 | 19.1 | 3.41 | 0.12 | 0.11 | 13.52
GBM916-13 | 22.89158 | nr | nr | nr | 20136.11 | 726.9038 | 135 | +/- 124 | 3795.428 | 191.3316 | 113 | +/- 36 | 389.965 | nr | nr | nr | nr | nr | nr | nr | 12.47185 | 1.239782 | 118 | +/- 0.23 | 17.60175 | 0.6249571 | 94 | +/- 0.13 | Cu / Zn Sulphide Tailings and Feed Composite ex Western Australia | Medium dark gray | October-2016 | GBM916-13 | GBM916-13 | 9.86 | 207 | <50 | <2 | 11.5 | 22.4 | <1 | <20 | 467 | 1.27 | 371 | <5 | <50 | 29.1 | 11.3 | 0.33 | 11 | <20 | <20 | 2.8 | 7.4 | 26 | 0.0789 | <2 | <20 | <1 | 2 | <200 | 5 | <1 | 1.21 | 4000 | <500 | nr | nr | 12 | nr | nr | nr | GBM916-13 | 28.00699 | 31.2 | 5.53 | 0.18 | 0.11 | 1.25 | 0.048 | 17.4 | 3.43 | 0.16 | 0.12 | 12.81
GBM916-14 | 23.18167 | nr | nr | nr | 36745.99 | 1281.993 | 130 | +/- 223 | 7103.332 | 324.1296 | 112 | +/- 61 | 514.7323 | nr | nr | nr | nr | nr | nr | nr | 26.79294 | 1.499672 | 113 | +/- 0.28 | 23.65611 | 1.062558 | 97 | +/- 0.22 | Cu / Zn Sulphide Tailings and Concentrate Composite ex Western Australia | Dark gray | October-2016 | GBM916-14 | GBM916-14 | 11.9 | 238 | <50 | <2 | 21.5 | 15 | <1 | <20 | 471 | 0.915 | 783 | <5 | <50 | 28 | 12.4 | 0.23 | <10 | <20 | <20 | 3 | 5.4 | 45 | 0.0476 | <2 | <20 | <1 | 1.4 | <200 | 5 | <1 | <0.524 | 7200 | <500 | nr | nr | 26 | nr | nr | nr | GBM916-14 | 28.58741 | 26.12 | 3.68 | 0.12 | 0.11 | 2.05 | 0.038 | 23.6 | 3.29 | 0.08 | 0.11 | 15.56
GBM317-11 | 3226.624 | 114.4324 | 87 | +/- 25 | 160746.2 | 4484.534 | 114 | +/- 836 | 34915.57 | 1281.993 | 105 | +/- 249 | 4270.44 | 188.1636 | 102 | +/- 37 | nr | nr | nr | nr | 225.5532 | 9.912024 | 105 | +/- 1.93 | 24.41435 | 0.7926389 | 88 | +/- 0.17 | Composite Copper Sulphide Ore | Grayish black | April-2017 | GBM317-11 | GBM317-11 | 209 | 1200 | <171 | <2 | 132 | <10 | <2 | 152 | 633 | <2.2 | 76600 | <5 | <100 | 32.2 | 26 | <0.4 | 1170 | 3250 | <20 | 2.9 | <0.5 | 130 | 0.81 | <2 | <20 | <1 | 7.6 | <500 | 69 | 4 | <2.9 | 36000 | <500 | nr | nr | 230 | nr | nr | nr | GBM317-11 | 22.43 | 15.86 | 3.83 | 0.21 | 0.045 | 1.64 | 0.046 | 23.5 | 0.985 | 0.432 | 0.78 | 17.97
GBM317-12 | 20.64603 | 6.143722 | 63 | +/- 2 | 24309.43 | 792.655 | 124 | +/- 141 | 5048.659 | 216.9285 | 103 | +/- 43 | 544.302 | 52.12693 | 101 | +/- 10 | nr | nr | nr | nr | 16.31922 | 1.346237 | 101 | +/- 0.27 | 18.72023 | 0.4556796 | 86 | +/- 0.1 | Cu / Zn Sulphide Tailings and Feed Composite ex Western Australia | Dark gray | April-2017 | GBM317-12 | GBM317-12 | 11.1 | 226 | <50 | <2 | 16 | 13 | <2 | <20 | 494 | 1.6 | 439 | <5 | <50 | 29.3 | 12 | 0.4 | <10 | <20 | <20 | 3 | 7.5 | 31 | 0.1 | <2 | <20 | <1 | 1.9 | <200 | 5 | <1 | 0.5 | 5450 | <500 | nr | nr | 16 | nr | nr | nr | GBM317-12 | 28.04 | 31.15 | 5.24 | 0.182 | 0.099 | 1.28 | 0.053 | 18.8 | 3.27 | 0.136 | 0.12 | 13.81
GBM317-13 | 39436.24 | 1512.313 | 85 | +/- 328 | 103409 | 3067.774 | 119 | +/- 559 | 24779.37 | 1030.886 | 107 | +/- 199 | 7361.125 | 267.3158 | 102 | +/- 53 | nr | nr | nr | nr | 19.02903 | 1.862004 | 103 | +/- 0.37 | 15.52185 | 0.4527349 | 86 | +/- 0.1 | Composite Nickel Sulphide ore | Grayish black | April-2017 | GBM317-13 | GBM317-13 | 85.5 | 116 | <50 | <2 | 108 | 25 | <2 | 94 | 1810 | <0.6 | 1350 | <5 | <50 | 31 | 7 | 0.2 | <10 | 40000 | <20 | 1 | 2.9 | 15 | 0.1 | <2 | <20 | <1 | 2.9 | <200 | <5 | 2 | <0.7 | 25700 | <500 | nr | nr | 22 | nr | nr | nr | GBM317-13 | 29.04 | 6.82 | 1.41 | 0.12 | 0.06 | 1.03 | 0.028 | 14.6 | 1.47 | 0.148 | 0.15 | 25
GBM917-15 | 21808.19 | 967.7218 | 94 | +/- 199 | 25773.96 | 833.3265 | 120 | +/- 151 | 65.08245 | 22.05993 | 82 | +/- 5 | 167.63318 | 32.18863 | 100 | +/- 6 | nr | nr | nr | nr | 29.27723 | 1.779947 | 104 | +/- 0.35 | 3.192107 | 0.1867679 | 91 | +/- 0.04 | Composite nickel filtercake and coffee rock | Moderate yellowish brown | October-2017 | GBM917-15 | GBM917-15 | nr | nr | nr | nr | nr | nr | nr | nr | nr | nr | nr | nr | nr | nr | nr | nr | nr | >20000 | nr | nr | nr | nr | nr | nr | nr | nr | nr | nr | nr | nr | nr | <200 | nr | nr | nr | <100 | nr | nr | nr | GBM917-15 | 23.75 | 8.43 | 23.26 | 0.817 | 0.141 | 0.12 | 0.023 | 3.41 | 0.096 | 0.088 | 0.06 | 23.98
GBM917-16 | 47437.37 | 2259.215 | 92 | +/- 470 | 61344.67 | 1914.966 | 119 | +/- 349 | 101.2016 | 15.5784 | 83 | +/- 3 | 319.5822 | 38.17615 | 102 | +/- 8 | nr | nr | nr | nr | 66.46715 | 3.336744 | 112 | +/- 0.63 | 7.387177 | 0.307312 | 89 | +/- 0.07 | Nickel filtercake concentrate | Moderate brown | October-2017 | GBM917-16 | GBM917-16 | nr | nr | nr | nr | nr | nr | nr | nr | nr | nr | nr | nr | nr | nr | nr | nr | nr | >20000 | nr | nr | nr | nr | nr | nr | nr | nr | nr | nr | nr | nr | nr | <200 | nr | nr | nr | <100 | nr | nr | nr | GBM917-16 | 34.18 | 1.03 | 0.26 | 0.097 | 0.295 | 0.271 | 0.03 | 7.42 | 0.247 | 0.02 | 0.14 | 25.87
GBM918-11 | 19403.84 | 928.1374 | 98 | +/- 187 | 4736.247 | 165.8089 | 133 | +/- 29 | 1264.81175 | 98.27486 | 120 | +/- 18 | 53.99198 | 8.246868 | 86 | +/- 2 | nr | nr | nr | nr | 53.57586 | 2.34835 | 111 | +/- 0.44 | 6.866869 | 0.3787837 | 102 | +/- 0.07 | Composite nickel, sulphide | Very pale orange | October-2018 | GBM918-11 | GBM918-11 | 2.3 | 43 | 169 | 8 | 15.6 | <10 | <2 | 2390 | 1030 | <0.5 | 1160 | <5 | 1210 | 5.4 | 4 | 0.1 | <10 | 19000 | <20 | 0.5 | 8.5 | <10 | 0.608 | <2 | <20 | <1 | <0.5 | 375 | <5 | 2 | <0.5 | 1300 | <500 | nr | nr | 47 | nr | nr | nr | GBM918-11 | 5.972028 | 21.15 | 2.35 | 0.16 | 0.12 | 17.8 | 0.0327368 | 7.048458 | 13.6 | 0.137 | 0.96 | 14.6
GBM918-12 | 11398.13 | 630.4961 | 101 | +/- 125 | 2137.888 | 101.5036 | 133 | +/- 17 | 837.986 | 71.74572 | 120 | +/- 13 | 23.36082 | 6.468738 | 73 | +/- 2 | nr | nr | nr | nr | 9.555595 | 1.050127 | 116 | +/- 0.19 | 11.43658 | 0.4257976 | 88 | +/- 0.09 | Composite nickel, sulphide | Very pale orange | October-2018 | GBM918-12 | GBM918-12 | 0.6 | 18.5 | <100 | 5 | <10 | 14 | <2 | 655 | 512 | <0.5 | 235 | <5 | 315 | 2.4 | 7 | 0.1 | <10 | 11500 | <20 | 0.9 | 3.9 | <10 | 0.532 | <2 | <20 | <1 | 6.1 | 344 | <5 | 2 | <0.5 | 850 | <500 | nr | nr | 8 | nr | nr | nr | GBM918-12 | 2.664336 | 9.51 | 2.71 | 0.1 | 0.09 | 30 | 0.03186381 | 13.21586 | 6.37 | 0.158 | 0.86 | 16.21
GBM319-11 | 914.22462 | 67.63196 | 100 | +/- 13 | 180602.6 | 4778.046 | 111 | +/- 903 | 15795.13 | 557.4769 | 109 | +/- 106 | 11392.71 | 438.9838 | 104 | +/- 86 | nr | nr | nr | nr | 107.9726 | 5.14336 | 114 | +/- 0.96 | 22.96171 | 0.7624428 | 84 | +/- 0.17 | Copper ore | Dark gray | April-2019 | GBM319-11 | GBM319-11 | 451 | 2050 | <2690 | <31 | <419 | 60 | <21 | <152 | 399 | <5.4 | 61200 | <14 | <475 | 20.8 | 35 | 0.9 | 1900 | 880 | <297 | 4.7 | 6.4 | 231 | 0.43 | <16 | <145 | <10 | <11.7 | <16800 | 1800 | <36 | <7.01 | 15400 | <5020 | nr | nr | 100 | nr | nr | nr | GBM319-11 | 22.5 | 16.42 | 3.97 | 0.23 | 0.41 | 1.82 | 0.048 | 23 | 1.11 | 0.42 | 0.86 | 14.66
GBM319-12 | 2068.938 | 125.1361 | 96 | +/- 25 | 195548.9 | 5018.855 | 116 | +/- 927 | 8433.552 | 307.4653 | 108 | +/- 59 | 2128.133 | 114.4849 | 107 | +/- 22 | nr | nr | nr | nr | 112.8581 | 5.045029 | 112 | +/- 0.95 | 13.41507 | 0.4495638 | 87 | +/- 0.1 | Copper ore | Medium dark gray | April-2019 | GBM319-12 | GBM319-12 | 176 | 479 | 240 | <2 | 25 | 81 | 2 | 102 | 286 | 1.4 | 35200 | 6 | <50 | 13.4 | 45 | 0.3 | 795 | 2100 | 31 | 5.9 | 4.8 | 53 | 0.91 | 2 | <20 | <1 | 14 | <200 | 25 | 6 | 1.5 | 8500 | <500 | nr | nr | 110 | nr | nr | nr | GBM319-12 | 13.6 | 26.77 | 5.51 | 0.36 | 0.07 | 1.56 | 0.076 | 13.6 | 0.91 | 1.06 | 1.26 | 14.63
GBM319-13 | 75.21607 | 14.57257 | 83 | +/- 3 | 15963.8 | 567.5549 | 124 | +/- 101 | 453.7921 | 38.71841 | 107 | +/- 7 | 65.75171 | 11.26274 | 72 | +/- 3 | nr | nr | nr | nr | 7.382009 | 0.7198984 | 107 | +/- 0.14 | 2.183211 | 0.08915988 | 89 | +/- 0.02 | Copper ore | Olive Black | April-2019 | GBM319-13 | GBM319-13 | 4.9 | 54.6 | 120 | <2 | <10 | 28 | <2 | 177 | 80 | 1.8 | 7790 | <5 | <50 | 9.6 | 12 | 0.4 | 203 | 100 | 25 | 4.9 | 29.7 | <10 | 2.07 | <2 | <20 | 1 | 2 | <200 | <5 | <1 | 3 | 440 | <500 | nr | nr | 8 | nr | nr | nr | GBM319-13 | 9.73 | 49.15 | 13.89 | 1.73 | 0.15 | 8.9 | 0.083 | 2.18 | 4.96 | 0.39 | 2.8 | 1.3
GBM319-14 | 298.6539 | 15.58713 | 181 | +/- 2 | 29545.89 | 956.6943 | 384 | +/- 96 | 22490.51 | 730.6405 | 326 | +/- 80 | 7331.055 | 229.9131 | 319 | +/- 25 | nr | nr | nr | nr | 36.3578 | 1.753569 | 344 | +/- 0.19 | 4.922325 | 0.1590062 | 284 | +/- 0.02 | Sulphide gold copper lead zinc ore | Medium gray | April-2019 | GBM319-14 | GBM319-14 | 547 | 848.5 | 237.75 | <1 | 41.5 | 34.5 | 1 | 109.75 | 96 | 1.45 | 26600 | <1 | <50 | 8.525 | 17.5 | 0.425 | 97.75 | 312.75 | 60 | 4.075 | 19.2 | 23.25 | 1.7625 | 0.9 | <20 | 1.3 | 8.3 | <200 | 6 | 5.075 | 2.5 | 22750 | <500 | nr | nr | 34.75 | nr | nr | nr | GBM319-14 | 8.65 | 50.2 | 11.22 | 1.16 | 0.13 | 5.42 | 0.062 | 4.93 | 3.42 | 1.56 | 2.35 | 3.49
GBM319-15 | 9.466 | 2.448082 | 54 | +/- 1 | 43323.58 | 1339.581 | 123 | +/- 240 | 681.3391 | 44.8587 | 109 | +/- 9 | 69.469875 | 19.72402 | 80 | +/- 4 | nr | nr | nr | nr | 51.31688 | 2.963626 | 119 | +/- 0.54 | 0.07300404 | 0.01424455 | 76 | +/- 0 | Oxide copper (fresh basalt), Pilbara Western Australia | Light brown | April-2019 | GBM319-15 | GBM319-15 | 485 | 1270 | <100 | <2 | <10 | 33 | 4 | <20 | 48 | 1.3 | 457 | <5 | <50 | 12.8 | 14 | 0.5 | <10 | <20 | 50 | 4.5 | 10.7 | <10 | 0.1 | <2 | <20 | <1 | 1.9 | <200 | 20 | <1 | 3 | 610 | <500 | nr | nr | 50 | nr | nr | nr | GBM319-15 | 12.7 | 57.67 | 8.88 | 0.81 | 0.05 | 0.21 | 0.059 | 0.08 | 1.6 | 0.9 | 0.15 | 5.3
GBM319-16 | 54.9141 | 7.49817 | 81 | +/- 2 | 69992.58 | 2278.646 | 124 | +/- 407 | 22.69278 | 7.463699 | 63 | +/- 2 | 11.71083 | 7.479759 | 36 | +/- 3 | nr | nr | nr | nr | 8.849604 | 0.6943802 | 101 | +/- 0.14 | 0.03755063 | 0.01405407 | 71 | +/- 0 | Oxide copper (bleached basalt), Pilbara Western Australia | Yellowish gray | April-2019 | GBM319-16 | GBM319-16 | 3.5 | 117 | <100 | 4 | <10 | 36 | 4 | 229 | 56 | 2.1 | 110 | <5 | <50 | 1.7 | 15 | 0.5 | <10 | 60 | 31 | 6.5 | 46.3 | 21 | 0.2 | <2 | <20 | 1 | 1.5 | <200 | 7 | 5 | 3.7 | <200 | <500 | nr | nr | 9 | nr | nr | nr | GBM319-16 | 1.68 | 56.04 | 18.47 | 1.56 | <0.01 | 0.56 | 0.028 | 0.04 | 0.8 | 0.55 | 0.33 | 10.04
GBM919-11 | 22.51828125 | 2.452311 | 64 | +/- 1 | 11413.95 | 336.2799 | 109 | +/- 64 | 110.6758 | 8.598077 | 81 | +/- 2 | 11.32051 | 4.143889 | 39 | +/- 1 | nr | nr | nr | nr | 7.291856 | 0.6945492 | 97 | +/- 0.14 | 1.679862 | 0.06943697 | 87 | +/- 0.01 | Porphyry copper, SW, Westen Australia | Medium dark gray | October-2019 | GBM919-11 | GBM919-11 | <0.2 | 1.3 | 596 | 3 | <10 | 46 | 2 | 30 | 59 | 0.6 | 86 | <5 | <50 | 4.8 | 31 | <0.2 | 146 | 23 | 60 | 2.6 | 4.5 | <10 | 2.45 | <2 | <20 | <1 | 9.7 | <200 | 8 | 5 | 0.9 | <200 | <500 | nr | nr | 7 | nr | nr | nr | GBM919-11 | 4.95 | 67.81 | 12.7 | 0.31 | 0.11 | 1.5 | 0.033 | 1.71 | 0.95 | 2.01 | 3.68 | 2.2
GBM919-12 | 48.18276 | 8.606313 | 87 | +/- 2 | 7274.239 | 290.6739 | 164 | +/- 45 | 16668.29 | 816.698 | 146 | +/- 134 | 206.1036 | 20.65005 | 121 | +/- 4 | nr | nr | nr | nr | 5.305125 | 0.5440658 | 80 | +/- 0.12 | 23.17709 | 0.7985501 | 113 | +/- 0.15 | Zinc Sulphide Ore | Olive gray | October-2019 | GBM919-12 | GBM919-12 | 2.3 | 173.5 | <50 | <0.5 | 70 | 20.5 | 1.6 | <20 | 287.5 | 0.4 | 189.5 | 1 | <50 | 31.4 | 6.5 | 0.2 | <1 | 53.5 | <11 | 2.3 | 10.75 | 210.5 | 0.1415 | <0.5 | <13 | <0.5 | 1 | <100 | <2 | 1.75 | 1.2 | 17250 | <200 | nr | nr | 6.35 | nr | nr | nr | GBM919-12 | 28.1 | 18.93 | 4.69 | 0.26 | 0.1 | 0.83 | 0.021 | 21.84 | 3.76 | 0.22 | 0.23 | 27.8
GBM919-13 | 55.6958 | 6.832712 | 81 | +/- 2 | 16691.72 | 594.7662 | 165 | +/- 92 | 65874.43 | 3011.66 | 151 | +/- 486 | 3985.855 | 181.9747 | 144 | +/- 30 | nr | nr | nr | nr | 17.33842 | 1.116819 | 101 | +/- 0.22 | 5.775719 | 0.1987844 | 100 | +/- 0.04 | Low grade Copper / Zinc sulphide Ore | Light gray | October-2019 | GBM919-13 | GBM919-13 | 69.8 | 404.5 | 1850 | <1.2 | 337 | 164 | 1.3 | 56.5 | 96.5 | 1.75 | 5510 | 7 | <50 | 4.35 | 91 | 0.55 | 53.5 | 60 | 106.5 | 10.95 | 5.85 | <5 | 1.71 | 1.1 | <10 | 1.15 | 29.3 | <100 | 8 | 3.95 | 2.95 | 66000 | <200 | nr | nr | 15.5 | nr | nr | nr | GBM919-13 | 4.62 | 53.35 | 11.67 | 0.47 | 0.05 | 2.08 | 0.092 | 5.78 | 1.14 | 3.62 | 2.76 | 7.35
GBM919-14 | 16566.17 | 962.6083 | 135 | +/- 164 | 288.2009 | 18.62614 | 121 | +/- 3 | 1391.347 | 74.25173 | 119 | +/- 14 | 361.4165 | 30.25933 | 110 | +/- 6 | nr | nr | nr | nr | 1.081042 | 0.498535 | 48 | +/- 0.15 | 2.897129 | 0.1218396 | 117 | +/- 0.02 | Laterite Nickel Ore | Moderate yellowish brown | October-2019 | GBM919-14 | GBM919-14 | 1 | 18.15 | 107 | 22 | <5 | 18 | <0.5 | 12500 | 1025 | 1.8 | 37.5 | 2 | <50 | 19.9 | 24 | 0.6 | 3 | 17750 | <10 | 5.35 | 20.1 | <5 | 0.3345 | <0.5 | <10 | 0.95 | 1.7 | <100 | <5 | 2.65 | 3.7 | 1425 | <200 | nr | nr | <2 | nr | nr | nr | GBM919-14 | 19 | 31.13 | 4.52 | 0.21 | 0.42 | 7.67 | 0.012 | 3.01 | 6.01 | 0.13 | 0.45 | 11.22 | Low Stock
GBM919-15 | 11620.89 | 543.2298 | 128 | +/- 95 | 157.6044 | 20.25309 | 121 | +/- 4 | 669.7185 | 54.07808 | 122 | +/- 10 | 110.9694 | 15.52963 | 100 | +/- 3 | nr | nr | nr | nr | 1.590795 | 1.617078 | 39 | +/- 0.53 | 0.805235 | 0.05485165 | 123 | +/- 0.01 | Laterite Nickel Ore | Moderate yellowish brown | October-2019 | GBM919-15 | GBM919-15 | 0.6 | 16.4 | 92 | 32.5 | <5 | 8.5 | <0.5 | 12450 | 345 | 0.5 | 22.5 | <1 | <50 | 31.25 | 11 | 0.2 | 7 | 11650 | 14 | 1.9 | 32.6 | <5 | 0.3615 | <0.5 | <10 | 1 | 0.95 | <100 | 8 | 3.75 | 1.6 | 610 | <200 | nr | nr | <2 | nr | nr | nr | GBM919-15 | 33.6 | 20.1 | 8.06 | 0.33 | 0.26 | 3.51 | 0.016 | 0.84 | 1.25 | 0.14 | 0.55 | 11.15
GBM919-16 | 134.0244 | 12.39171 | 85 | +/- 3 | 163.9425 | 18.27745 | 143 | +/- 3 | 3397.407 | 131.3964 | 98 | +/- 26 | 17661.93 | 1021.462 | 124 | +/- 182 | nr | nr | nr | nr | 154.0505 | 7.365161 | 143 | +/- 1.22 | 0.2870052 | 0.0186874 | 116 | +/- 0 | High Grade silver Ore | Light gray | October-2019 | GBM919-16 | GBM919-16 | 0.2 | 1.95 | 2305 | <1.2 | <5 | 215 | 1.4 | 39.5 | 11 | 2.2 | 43.5 | 9.5 | <50 | 3.35 | 115.5 | 0.65 | 146.5 | 137 | 107.5 | 13.35 | 8.25 | <5 | 2.69 | 1.6 | <10 | 1.25 | 39.15 | <100 | 9.5 | 5.1 | 4.75 | 3335 | 380 | nr | nr | 153 | nr | nr | nr | GBM919-16 | 3.54 | 62.37 | 14.97 | 0.65 | 0.07 | 2.94 | 0.126 | 0.3 | 1.69 | 4.23 | 3.56 | 1.51
GBM320-11 | 252.8204 | 20.77866 | 82 | +/- 5 | 16874.53 | 550.496 | 112 | +/- 104 | 112.539 | 16.41033 | 83 | +/- 4 | 45.07302 | 10.40045 | 63 | +/- 3 | nr | nr | nr | nr | 5.890795 | 0.4732602 | 88 | +/- 0.1 | 20.24022 | 0.7258691 | 88 | +/- 0.15 | Au/Cu filtercake sulphide, Pilbara, Western Australia | Pale yellowish brown | April-2020 | GBM320-11 | GBM320-11 | <0.8 | 1520 | 348 | <2 | <10 | 65 | 3 | 126 | 554 | 0.8 | 3460 | 6 | <50 | 20.7 | 30 | 0.4 | <10 | 247 | 55 | 5.4 | 7.5 | <10 | 0.482 | <2 | <20 | <1 | 18.6 | <200 | 20 | 6 | 2.9 | <200 | <500 | nr | nr | 6 | nr | nr | nr | GBM320-11 | 20.3 | 37.58 | 8.69 | 0.49 | 0.09 | 0.93 | 0.028 | 20.23 | 0.9 | 2.27 | 0.74 | 16.6
GBM320-12 | 137.2571 | 10.67061 | 79 | +/- 2 | 25715.82 | 769.4988 | 109 | +/- 147 | 131.1696 | 16.18775 | 81 | +/- 4 | 49.7054 | 8.551999 | 63 | +/- 2 | nr | nr | nr | nr | 8.288384 | 0.8589157 | 99 | +/- 0.17 | 9.288495 | 0.2971574 | 87 | +/- 0.06 | Au/Cu concentrate sulphide, Pilbara, Western Australia | Pale yellowish brown | April-2020 | GBM320-12 | GBM320-12 | 0.5 | 664 | 466 | <2 | <10 | 87 | 2 | 146 | 304 | 0.9 | 13500 | 9 | <50 | 11.5 | 39 | 0.5 | <10 | 143 | 129 | 6.9 | 8.9 | <10 | 0.433 | <2 | <20 | 1 | 20 | <200 | 22 | 5 | 3.4 | <200 | <500 | nr | nr | 8.6 | nr | nr | nr | GBM320-12 | 10.8 | 53.75 | 10.48 | 0.56 | 0.09 | 1.29 | 0.031 | 9.32 | 1.05 | 2.81 | 0.63 | 10
GBM320-13 | 70.9 | 7.384875 | 75 | +/- 2 | 504.1313 | 24.17025 | 97 | +/- 5 | 190189.2 | 6720.288 | 84 | +/- 1467 | 49252.04 | 1457.495 | 86 | +/- 314 | nr | nr | nr | nr | 47.65699 | 1.652462 | 103 | +/- 0.32 | 10.77258 | 0.3341578 | 84 | +/- 0.07 | Zinc Sulphide Ore Composite | Pale brown | April-2020 | GBM320-13 | GBM320-13 | 524 | 63 | <100 | 4 | 838 | 22 | 5 | 104 | 80 | 1.2 | 595 | <5 | <50 | 3.8 | 6 | <0.2 | <10 | 64 | 29 | 1.5 | 5.5 | <10 | 0.113 | <2 | <20 | <1 | 2.1 | <200 | 13 | <2 | <0.5 | 192000 | <500 | nr | nr | 48 | nr | nr | nr | GBM320-13 | 4.01 | 50.67 | 3.16 | 0.26 | 0.04 | 0.68 | 0.036 | 10.76 | 0.67 | 0.74 | 0.26 | 9.36
GBM320-14 | 485.8002 | 31.46524 | 81 | +/- 7 | 172670.9 | 6969.181 | 215 | +/- 939 | 22911.32 | 1136.193 | 153 | +/- 182 | 529.0581 | 51.57486 | 133 | +/- 9 | nr | nr | nr | nr | 10.57906 | 1.119884 | 143 | +/- 0.19 | 29.1145 | 1.197631 | 179 | +/- 0.18 | Cu Con. Ex Pilbara | Olive black | April-2020 | GBM320-14 | GBM320-14 | 2.2 | 104 | <100 | <2 | 82 | 5 | <2 | 18 | 309 | <0.5 | 186 | <5 | <50 | 23.5 | 4 | <0.2 | <10 | 505 | <20 | 0.8 | 2.2 | 567 | 0.0526 | <2 | 67 | 1 | 0.9 | <200 | <5 | 1 | <0.5 | 23000 | <500 | nr | nr | 11 | nr | nr | nr | GBM320-14 | 23.3 | 12.73 | 1.64 | 0.08 | 0.02 | 0.36 | 0.022 | 28.54 | 2.81 | 0.09 | 0.15 | 25.46 | Low Stock
GBM320-15 | 37.61253 | 8.963194 | 99 | +/- 2 | 123.4522 | 19.84105 | 134 | +/- 3 | 179663.6 | 8149.346 | 261 | +/- 995 | 89550.72 | 3458.904 | 246 | +/- 435 | nr | nr | nr | nr | 59.62383 | 2.418281 | 270 | +/- 0.29 | 10.99435 | 0.3745873 | 225 | +/- 0.05 | Zinc Sulphide Ore | Olive gray | April-2020 | GBM320-15 | GBM320-15 | 9.9 | 64.1 | <100 | 7 | 857 | 34 | 9 | 38 | 7 | 4.7 | 561 | <5 | <50 | 1.6 | 16 | <0.2 | 13 | 44 | 49 | 3.3 | 6 | <10 | 0.0889 | <2 | <20 | <1 | 6.2 | <200 | <5 | 5 | 1.3 | 183000 | <500 | nr | nr | 62 | nr | nr | nr | GBM320-15 | 1.81 | 46.42 | 4.58 | 0.29 | 0.02 | 0.5 | 0.099 | 11.02 | 0.23 | 1.38 | 0.2 | 11.8
GBM320-16 | 38992.99 | 1029.453 | 74 | +/- 240 | 48.67895 | 8.046328 | 86 | +/- 2 | 76.17044 | 31.2794 | 68 | +/- 8 | 22.17143 | 15.12319 | 56 | +/- 4 | nr | nr | nr | nr | 4.575059 | 0.421394 | 85 | +/- 0.09 | 0.04543571 | 0.01086476 | 70 | +/- 0 | Oxide Cap Rock | Light gray | April-2020 | GBM320-16 | GBM320-16 | 0.3 | 7 | <100 | <2 | <10 | 13 | 19 | 146 | 58 | 0.8 | 820 | <5 | <50 | 4.4 | 5 | 0.2 | <10 | 40000 | 674 | 2.7 | 16.1 | <10 | 1.73 | <2 | <20 | <1 | 0.8 | <200 | <5 | <1 | 1.5 | <200 | <500 | nr | nr | 5 | nr | nr | nr | GBM320-16 | 4.19 | 63.36 | 12.14 | 0.94 | 0.08 | 4.55 | 0.07 | 0.04 | 2.73 | 3.4 | 2.34 | -0.66

## Molybdenum CRM List
GEOSTATS PTY LTD
Mining Industry Consultants
Reference Material Manufacture and Sales
Certified Molybdenum Reference Materials
| Low stock materials highlighted in red. |  |  |  | Elements not certified are shaded blue.
| Molybdenum Statistics (ppm) |  |  |  | Copper Statistics (ppm) |  |  |  | Silver Statistics (ppm) |  |  |  | Lead Statistics (ppm) |  |  |  | Zinc Statistics (ppm) |  |  |  | Bismuth Statistics (ppm) |  |  |  | Arsenic Statistics (ppm) |  |  |  | Antimony Statistics (ppm) |  |  |  |  | ISCC-NBS, SP440 |  |  | Certificate
Product Code | Mean | Stdev | Count | 95% CI | Mean | Stdev | Count | 95% CI | Mean | Stdev | Count | 95% CI | Mean | Stdev | Count | 95% CI | Mean | Stdev | Count | 95% CI | Mean | Stdev | Count | 95% CI | Mean | Stdev | Count | 95% CI | Mean | Stdev | Count | 95% CI | DESCRIPTION OF SOURCE / MATRIX | Colour designation | Also certified for | Certified Date | Link | Product Status
GMO-03 | 5328.952 | 227.4972 | 48 | +/- 64.4 | 190.5918 | 9.870344 | 49 | +/- 2.76 | 1.471875 | 0.1439955 | 48 | +/- 0.041 | 36.54082 | 4.418046 | 49 | +/- 1.24 | 121.96 | 7.287003 | 50 | +/- 2 | 72.18643 | 5.086978 | 49 | +/- 1.42 | 3.50303 | 1.535107 | 33 | +/- 0.52 | 6.844444 | 0.873372 | 45 | +/- 0.255 | Mo Concentrate / Basalt Composite | Light bluish gray | S, W | August-2007 | GMO-03 | Low Stock
GMO-04 | 7948.647 | 347.7813 | 49 | +/- 97.4 | 239.5417 | 12.52395 | 48 | +/- 3.54 | 1.925 | 0.2226532 | 48 | +/- 0.063 | 45.68421 | 2.829433 | 38 | +/- 0.9 | 127.7234 | 6.302871 | 47 | +/- 1.8 | 94.99417 | 5.818532 | 48 | +/- 1.65 | 4.519444 | 1.972355 | 36 | +/- 0.64 | 8.88 | 0.9487413 | 41 | +/- 0.29 | Mo Concentrate / Basalt Composite | Light bluish gray | S, W | August-2007 | GMO-04
GMO-05 | 27.68276 | nr | nr | nr | 638.6276 | 39.55244 | 133 | +/- 6.7 | 0.8807143 | 0.4454807 | 70 | +/- 0.1 | 13.38062 | 5.221176 | 97 | +/- 1 | 86.70883 | 9.038299 | 111 | +/- 1.7 | 10.55845 | nr | nr | nr | 12.71333 | 3.331893 | 75 | +/- 0.8 | 0.47 | nr | nr | nr | Basalt rock with trace mineralisation | Light Gray | Co, Ni | April-2005 | GMO-05
GMO-10 | 952.56 | 125.4291 | 50 | +/- 36 | 69.77083 | 8.779181 | 48 | +/- 2.58 | 0.5481481 | nr | nr | nr | 26.174 | 3.129048 | 50 | +/- 0.9 | 96.04255 | 3.98343 | 47 | +/- 1.18 | 15.3394 | 2.953527 | 50 | +/- 0.85 | 2.611111 | nr | nr | nr | 1.362333 | 0.3891519 | 30 | +/- 0.15 | Mo Concentrate / Basalt Composite | Light bluish gray | S, W | December-2010 | GMO-10
GMO-11 | 2936.551 | 269.3938 | 49 | +/- 78.2 | 115.4694 | 8.860263 | 49 | +/- 2.57 | 0.8897959 | 0.1817105 | 49 | +/- 0.05 | 31.89388 | 4.01328 | 49 | +/- 1.16 | 100.74 | 5.193442 | 50 | +/- 1.49 | 40.15102 | 4.122457 | 49 | +/- 1.2 | 3.263158 | nr | nr | nr | 3.39825 | 0.5965795 | 40 | +/- 0.19 | Mo Concentrate / Basalt Composite | Light bluish gray | S, W | December-2010 | GMO-11
GMO-12 | 4797.04 | 469.1258 | 50 | +/- 134.7 | 142.4694 | 12.05215 | 49 | +/- 3.5 | 1.041667 | 0.2276927 | 48 | +/- 0.07 | 34.56122 | 3.821802 | 49 | +/- 1.11 | 104.34 | 5.153204 | 50 | +/- 1.48 | 50.0051 | 5.03927 | 49 | +/- 1.46 | 3.5 | nr | nr | nr | 4.4145 | 0.6424191 | 40 | +/- 0.21 | Mo Concentrate / Basalt Composite | Light bluish gray | S, W | December-2010 | GMO-12

## Uranium CRM List
GEOSTATS PTY LTD
Mining Industry Consultants
Reference Material Manufacture and Sales
Certified Uranium Reference Materials
| Low stock materials highlighted in red. |  |  |  | Elements not certified are shaded blue.
| Uranium Statistics (ppm) |  |  |  | Copper Statistics (ppm) |  |  |  | Iron Statistics (%) |  |  |  |  | ISCC-NBS, SP440 |  | Certificate
Product Code | Mean | Stdev | Count | 95% CI | Mean | Stdev | Count | 95% CI | Mean | Stdev | Count | 95% CI | DESCRIPTION OF SOURCE / MATRIX | Colour designation | Certified Date | Link | Product Status
GU-03 | 4.761525 | 0.2463724 | 59 | +/- 0.1 | 21.03469 | 2.853912 | 49 | +/- 1 | 3.529938 | 0.05166468 | 70 | +/- 0.01 | Iron Ore / Copper / Gold / South east QLD | tba | June-2009 | GU-03
GU-04 | 4.19714 | 0.8117143 | 45 | +/- 0.2 | nr | nr | nr | nr | nr | nr | nr | nr | nr | nr | 2010-12-24 | GU-04
GU-05 | 3.55704 | 0.3274551 | 47 | +/- 0.1 | nr | nr | nr | nr | nr | nr | nr | nr | nr | nr | 2010-12-24 | GU-05
GU-06 | 3.819949 | 0.5610775 | 47 | +/- 0.2 | nr | nr | nr | nr | nr | nr | nr | nr | nr | nr | 2010-12-24 | GU-06
GU-07 | 242.862 | 13.18174 | 50 | +/- 3.7 | nr | nr | nr | nr | nr | nr | nr | nr | nr | nr | 2010-12-24 | GU-07
GU-08 | 312.3645 | 24.67731 | 49 | +/- 6.9 | nr | nr | nr | nr | nr | nr | nr | nr | nr | nr | 2010-12-24 | GU-08
GU-09 | 1134.0246 | 103.8311 | 50 | +/- 28.8 | nr | nr | nr | nr | nr | nr | nr | nr | nr | nr | 2010-12-24 | GU-09
GU-10 | 1875.618 | 107.4582 | 49 | +/- 30.1 | nr | nr | nr | nr | nr | nr | nr | nr | nr | nr | 2010-12-24 | GU-10
GU-11 | 34.67035 | 2.474898 | 57 | +/- 0.6 | nr | nr | nr | nr | nr | nr | nr | nr | nr | nr | 2010-12-24 | GU-11

## Vanadium CRM List
GEOSTATS PTY LTD
Mining Industry Consultants
Reference Material Manufacture and Sales
Certified Vanadium Reference Materials
| Low stock materials highlighted in red. |  |  |  | Elements not certified are shaded blue.
| V2O5 Statistics (%) |  |  |  | Fe Statistics (%) |  |  |  | TiO2 Statistics (%) |  |  |  |  | ISCC-NBS, SP440 |  | Certificate
Product Code | Mean | Stdev | Count | 95% CI | Mean | Stdev | Count | 95% CI | Mean | Stdev | Count | 95% CI | DESCRIPTION OF SOURCE / MATRIX | Colour designation | Certified Date | Link | Product Status
GV-01 | 1.233122 | 0.0126357 | 50 | +/- 0.004 | 48.95008 | 0.2024361 | 50 | +/- 0.06 | 14.10378 | 0.1347827 | 60 | +/- 0.04 | Vanadiferous titanomagnetite, Western Australia | Grayish red | October-2017 | GV-01
GV-02 | 0.7897647 | 0.0118964 | 60 | +/- 0.003 | 34.40776 | 0.1763895 | 50 | +/- 0.05 | 9.174415 | 0.08319223 | 60 | +/- 0.02 | Vanadiferous titanomagnetite, Western Australia | Grayish red | October-2017 | GV-02
GV-03 | 0.32652425 | 0.006775997 | 60 | +/- 0.002 | 20.23878 | 0.1168699 | 50 | +/- 0.03 | 4.302312 | 0.05067801 | 60 | +/- 0.01 | Vanadiferous titanomagnetite, Western Australia | Pale yellowish brown | October-2017 | GV-03
GV-04 | 0.08861404 | 0.001924971 | 57 | +/- 0.001 | 13.14718 | 0.09816408 | 60 | +/- 0.03 | 3.56842 | 0.03077774 | 50 | +/- 0.01 | Fresh very coarse grained gabbro. Plagioclase and augite dominated, with trace (<5 vol%) magnetite. HW GAB. | tbc | May-2020 | GV-04
GV-05 | 0.2227627 | 0.00498736 | 59 | +/- 0.001 | 23.96593 | 0.1852265 | 60 | +/- 0.05 | 4.12056 | 0.0274926 | 50 | +/- 0.01 | Low V-Ti grade fresh gabbro. Ca. 15 vol% vanadiferous titanomagnetite. Lower MOG/FMG. | tbc | May-2020 | GV-05
GV-06 | 0.3430667 | 0.005177745 | 60 | +/- 0.001 | 25.92865 | 0.1990134 | 60 | +/- 0.05 | 6.54942 | 0.03389786 | 50 | +/- 0.01 | Medium V-Ti grade fresh magnetite gabbro. Ca. 30 vol% vanadiferous titanomagnetite. MOG. | tbc | May-2020 | GV-06
GV-07 | 0.4954 | 0.008215735 | 60 | +/- 0.002 | 33.41798 | 0.2388621 | 60 | +/- 0.06 | 9.017673 | 0.04487733 | 49 | +/- 0.01 | High V-Ti grade fresh magnetite gabbro. Ca. 45 vol% vanadiferous titanomagnetite. MOG. | tbc | May-2020 | GV-07

## Sulphur CRM List
GEOSTATS PTY LTD
Mining Industry Consultants
Reference Material Manufacture and Sales
Certified Sulphur Reference Materials
| Low stock materials highlighted in red. |  |  |  | Elements not certified are shaded blue.
| Sulphur Statistics (%) |  |  |  | Carbon Statistics (%) |  |  |  |  | ISCC-NBS, SP440 |  | Certificate
Product Code | Mean | Stdev | Count | 95% CI | Mean | Stdev | Count | 95% CI | Description of Source / Matrix | Colour designation | Certified Date | Link | Product Status
GS997-10 | 1.74308 | 0.07668441 | 87 | +/- 0.016 | nr | nr | nr | nr | Low grade nickel sulphide | Light gray | April-2009 | GS997-10 | Low Stock
GS398-2 | 1.102115 | 0.05502792 | 78 | +/- 0.012 | nr | nr | nr | nr | Basalt ore ex Eastern Goldfields. Minor sulphide | Pale yellowish brown | October-2008 | GS398-2
GS399-5 | 2.285769 | 0.1148522 | 78 | +/- 0.026 | nr | nr | nr | nr | Copper/Gold Sulphide ore ex Pilbara | Light brownish gray | April-1999 | GS399-5 | Low Stock
GS399-10 | 28.21778 | 1.210768 | 79 | +/- 0.273 | nr | nr | nr | nr | Copper Concentrate | Medium gray | October-2005 | GS399-10
GS300-2 | 5.157421875 | 0.2189677 | 128 | +/- 0.038 | nr | nr | nr | nr | Cu/Au Sulphide ore ex Pilbara | Medium light gray | April-2006 | GS300-2 | Low Stock
GS300-4 | 1.426497 | 0.08477575 | 169 | +/- 0.013 | nr | nr | nr | nr | Sulphide Gold ore ex Eastern Goldfields | Pale yellowish brown | April-2003 | GS300-4
GS300-5 | 26.54 | 1.21 | 41 | +/- 0.387 | nr | nr | nr | nr | Cu / Pb / Zn Ore ex Murchison | Olive gray | April-2000 | GS300-5 | Low Stock
GS300-7 | 24.50252 | 0.905222 | 135 | +/- 0.155 | 0.1479053 | 0.03921563 | 38 | +/- 0.013 | Nickel sulphide ex Pilbara | Olive gray | October-2009 | GS300-7
GS300-8 | 0.37 | 0.04 | 45 | +/- 0.012 | nr | nr | nr | nr | Nickel Ore ex South west | Greenish gray | April-2000 | GS300-8
GS900-2 | 26.62102 | 0.9161134 | 61 | +/- 0.237 | nr | nr | nr | nr | Copper Concentrate | Medium dark gray | October-2000 | GS900-2 | Low Stock
GS900-3 | 0.9150196 | 0.04122754 | 34 | +/- 0.015 | nr | nr | nr | nr | Sulphide Gold Ore | Pale yellowish brown | October-2000 | GS900-3 | Low Stock
GS900-4 | 0.7042794 | 0.04544272 | 102 | +/- 0.009 | 1.334289 | 0.05274872 | 38 | +/- 0.018 | Sulphide Gold Ore | Pale yellowish brown | October-2009 | GS900-4
GS301-6 | 0.400378125 | 0.02806841 | 96 | +/- 0.006 | nr | nr | nr | nr | Au Ore SW Mineral Field | Light olive gray | October-2008 | GS301-6
GS901-8 | 1.656282 | 0.09052934 | 112 | +/- 0.017 | 0.4440526 | 0.028372 | 38 | +/- 0.009 | Gold Ore Composite | Pale yellowish brown | October-2009 | GS901-8 | Low Stock
GS302-3 | 0.68 | 0.03 | 37 | +/- 0.01 | nr | nr | nr | nr | Cu Au Sulphide Ore Pilbara W. Aust | Light gray | April-2002 | GS302-3 | Low Stock
GS302-5 | 1.975921 | 0.09787736 | 89 | +/- 0.021 | nr | nr | nr | nr | Sulphide Gold Ore Kalgoorlie Region W. Aust. | Light gray | October-2002 | GS302-5 | Low Stock
GS302-9 | 1.942043 | 0.08992803 | 94 | +/- 0.019 | nr | nr | nr | nr | Low Grade Copper Lead Zinc Ore | Light brownish gray | October-2004 | GS302-9
GS902-7 | 2.31615 | 0.1136948 | 143 | +/- 0.019 | 0.07388772 | 0.0149112 | 57 | +/- 0.004 | Low grade nickel sulphide | Light olive gray | October-2013 | GS902-7
GS303-9 | 0.3091915 | 0.03365402 | 47 | +/- 0.01 | nr | nr | nr | nr | Sulphide Cu / Au Ore Pilbarra | Light gray | April-2003 | GS303-9
GS303-10 | 0.2659875 | 0.0249832 | 40 | +/- 0.008 | nr | nr | nr | nr | Sulphide Cu / Au Ore Pilbarra | Light gray | April-2003 | GS303-10
GS903-1 | 0.6291446 | 0.03462519 | 92 | +/- 0.007 | nr | nr | nr | nr | Cu / Au ore ex Pilbara | Very light gray | October-2004 | GS903-1 | Low Stock
GS903-6 | 0.233 | 0.0261544 | 39 | +/- 0.009 | nr | nr | nr | nr | Gold Ore SW Mineral Field | Pale yellowish brown | October-2003 | GS903-6
GS305-1 | 2.195226 | 0.1361448 | 53 | +/- 0.038 | nr | nr | nr | nr | Sulphide ore Metallurgical Composites | Light gray | April-2005 | GS305-1 | Low Stock
GS305-6 | 1.708122 | 0.08556202 | 49 | +/- 0.025 | nr | nr | nr | nr | Metallurgical Composite sulphide | Pale yellowish brown | April-2005 | GS305-6 | Low Stock
GS305-7 | 1.41146 | 0.07441889 | 50 | +/- 0.021 | nr | nr | nr | nr | Light Pacific Island Composite | Grayish pink | April-2005 | GS305-7 | Low Stock
GS305-10 | 0.5108462 | 0.03998597 | 52 | +/- 0.011 | nr | nr | nr | nr | Ultramafic/mafic wastes | Light gray | April-2005 | GS305-10
GS905-3 | 5.639787 | 0.3115798 | 47 | +/- 0.092 | nr | nr | nr | nr | Copper sulphide ore | Light gray | October-2005 | GS905-3 | Low Stock
GS905-8 | 4.379879 | 0.2392287 | 91 | +/- 0.05 | nr | nr | nr | nr | Copper sulphide ore | Medium light gray | April-2006 | GS905-8 | Low Stock
GS906-6 | 0.2134286 | 0.02371718 | 98 | +/- 0.005 | nr | nr | nr | nr | Cut Off Material SWest Mineral Field | Light gray | October-2008 | GS906-6 | Low Stock
GS906-9 | 0.6821296 | 0.05885096 | 54 | +/- 0.016 | nr | nr | nr | nr | Composite Gold ores | Grayish orange pink | October-2006 | GS906-9
GS307-2 | 0.06121875 | 0.02996415 | 48 | +/- 0.009 | nr | nr | nr | nr | Laterite Material ferruginous | Grayish red | April-2007 | GS307-2
GS307-7 | 7.035617 | 0.3019983 | 47 | +/- 0.09 | nr | nr | nr | nr | Nickel Sulphide Ore | Medium light gray | April-2007 | GS307-7 | Low Stock
GS307-8 | 23.98358 | 0.7761987 | 45 | +/- 0.236 | nr | nr | nr | nr | Zinc Sulphide Ore | Medium light gray | April-2007 | GS307-8
GS907-4 | 7.682066 | 0.289565 | 44 | +/- 0.089 | nr | nr | nr | nr | Nickel Sulphide Ore | Medium gray | October-2007 | GS907-4
GS907-5 | 2.901319 | 0.1242655 | 47 | +/- 0.037 | nr | nr | nr | nr | Nickel Sulphide Ore | Medium gray | October-2007 | GS907-5
GS908-4 | 30.078 | 1.183673 | 49 | +/- 0.344 | nr | nr | nr | nr | Cu Con. Ex Pilbara | Medium gray | October-2008 | GS908-4 | Low Stock
GS309-1 | 0.6052108 | 0.03453737 | 60 | +/- 0.009 | nr | nr | nr | nr | Cu Pb Zn Ag sub ore | Medium light gray | April-2009 | GS309-1
GS310-1 | 26.43631 | 1.686174 | 67 | +/- 0.414 | 0.08995135 | 0.03471997 | 37 | +/- 0.012 | Nickel Sulphide Concentrate | Olive gray | April-2010 | GS310-1 | Low Stock
GS310-2 | 27.588 | 1.269431 | 204 | +/- 0.176 | 0.3488731 | 0.05445976 | 134 | +/- 0.009 | Copper Concentrate | Dark gray | April-2011 | GS310-2
GS310-3 | 3.297673 | 0.166605 | 130 | +/- 0.029 | 0.06277654 | 0.02296744 | 81 | +/- 0.005 | Low copper zinc cap material | Medium light gray | April-2011 | GS310-3
GS310-4 | 1.167984 | 0.06871857 | 63 | +/- 0.017 | 0.03965278 | 0.01645825 | 36 | +/- 0.006 | High Grade Silver ore | Light gray | April-2010 | GS310-4
GS310-5 | 2.195396 | 0.1196232 | 137 | +/- 0.02 | 0.04742877 | 0.01370618 | 73 | +/- 0.003 | High Grade Silver ore | Medium light gray | October-2010 | GS310-5
GS310-6 | 2.638611 | 0.1593649 | 63 | +/- 0.04 | 0.06645 | 0.02692 | 40 | +/- 0.009 | Copper Sulphide ore composite | Medium light gray | April-2010 | GS310-6
GS310-7 | 10.9173 | 0.473831 | 64 | +/- 0.119 | 4.157543 | 0.1680821 | 35 | +/- 0.059 | Zinc Sulphide Ore | Medium gray | April-2010 | GS310-7
GS310-8 | 5.914357 | 0.279433 | 63 | +/- 0.071 | 0.6571842 | 0.04051683 | 38 | +/- 0.013 | Zinc Ore ex Pilbarra | Pinkish gray | April-2010 | GS310-8
GS310-10 | 0.2696640625 | 0.03122398 | 64 | +/- 0.008 | 1.08325 | 0.0596364 | 40 | +/- 0.019 | Copper gold ore | Very light gray | April-2010 | GS310-10
GS910-2 | 0.03572581 | 0.01369716 | 62 | +/- 0.004 | 0.042515 | 0.0143081 | 40 | +/- 0.005 | Oxide material (granitic) | Grayish orange pink | October-2010 | GS910-2
GS910-3 | 0.9187336 | 0.0507237 | 146 | +/- 0.008 | 0.08891957 | 0.01752399 | 92 | +/- 0.004 | Cu supergene material | Pale brown | October-2011 | GS910-3
GS910-4 | 8.272494 | 0.3778006 | 141 | +/- 0.063 | 2.64889 | 0.1315216 | 91 | +/- 0.028 | Nickel Sulphide ore | Medium light gray | April-2011 | GS910-4
GS910-5 | 0.0530203125 | 0.01437782 | 64 | +/- 0.004 | 0.03396154 | 0.01238334 | 39 | +/- 0.004 | Oxide material (basic) | Pale brown | October-2010 | GS910-5
GS910-6 | 1.496699 | 0.091352 | 75 | +/- 0.021 | 0.06465116 | 0.01692544 | 43 | +/- 0.005 | Copper Ore sulphide | Light gray | October-2010 | GS910-6
GS910-7 | 0.8623467 | 0.0628472 | 75 | +/- 0.015 | 0.05918537 | 0.01390283 | 41 | +/- 0.004 | Copper sulphide ore | Medium light gray | October-2010 | GS910-7
GS910-9 | 0.6322932 | 0.04742046 | 74 | +/- 0.011 | 0.04414286 | 0.01731427 | 42 | +/- 0.005 | Copper sulphide ore | Light gray | October-2010 | GS910-9
GS311-1 | 2.346077 | 0.1057198 | 136 | +/- 0.018 | 1.015776 | 0.05063111 | 93 | +/- 0.01 | Copper Gold ore | Pale yellowish brown | October-2011 | GS311-1
GS311-3 | 1.116157 | 0.0493533 | 135 | +/- 0.008 | 1.012681 | 0.05194294 | 94 | +/- 0.011 | Copper Gold ore | Pale yellowish brown | October-2011 | GS311-3 | Low Stock
GS311-4 | 0.5355882 | 0.0503538 | 68 | +/- 0.012 | 1.106602 | 0.05062752 | 44 | +/- 0.016 | Pt Pd Au ore | Light gray | April-2011 | GS311-4
GS311-5 | 0.06953203125 | 0.01701849 | 64 | +/- 0.004 | 0.2307024 | 0.02096544 | 42 | +/- 0.007 | Pt Pd Au ore | Light gray | April-2011 | GS311-5
GS311-7 | 4.410487 | 0.1446694 | 163 | +/- 0.022 | 0.5001605 | 0.03220458 | 114 | +/- 0.006 | Copper Gold ore | Pale brown | April-2015 | GS311-7 | Low Stock
GS311-9 | 1.98169 | 0.1208385 | 70 | +/- 0.029 | 0.221214 | 0.01969383 | 43 | +/- 0.006 | Copper Sulphide ore | Light gray | April-2011 | GS311-9
GS911-5 | 0.05262239 | 0.01797103 | 67 | +/- 0.004 | 0.1272326 | 0.01918414 | 46 | +/- 0.006 | Fresh Bunbury Basalt | Medium light gray | October-2011 | GS911-5
GS911-8 | 1.755009 | 0.08964845 | 74 | +/- 0.021 | 1.590245 | 0.06315541 | 49 | +/- 0.018 | Gold ore sulphide | Pale yellowish brown | October-2011 | GS911-8
GS911-9 | 0.05369701 | 0.01457558 | 67 | +/- 0.004 | 0.02392727 | 0.0133585 | 33 | +/- 0.005 | Fresh granite | Light gray | October-2011 | GS911-9 | Low Stock
GS312-1 | 0.6719079 | 0.0396959 | 76 | +/- 0.009 | 0.04587317 | 0.01312705 | 41 | +/- 0.004 | Cu / Gold Sulphide ore | Light gray | April-2012 | GS312-1
GS312-2 | 0.03788462 | 0.0124583 | 65 | +/- 0.003 | 0.2170489 | 0.02334448 | 47 | +/- 0.007 | Composite Ores Eastern Goldfields | Pale reddish brown | April-2012 | GS312-2
GS312-3 | 0.47328 | 0.03297196 | 75 | +/- 0.008 | 0.05973404 | 0.02170049 | 47 | +/- 0.006 | Cu / Gold Sulphide ore | Light gray | April-2012 | GS312-3
GS312-4 | 1.050962 | 0.05688755 | 78 | +/- 0.013 | 0.04430889 | 0.01716942 | 45 | +/- 0.005 | Cu / Gold Sulphide ore | Light gray | April-2012 | GS312-4
GS312-6 | 9.799221 | 0.4011144 | 77 | +/- 0.092 | 3.100902 | 0.1345054 | 51 | +/- 0.038 | Ni Ore ex Eastern Goldfields | Medium dark gray | April-2012 | GS312-6
GS312-7 | 10.52538 | 0.401352 | 76 | +/- 0.092 | 2.634729 | 0.08829538 | 48 | +/- 0.026 | Ni Ore ex Eastern Goldfields | Medium dark gray | April-2012 | GS312-7
GS312-8 | 0.748557 | 0.0589706 | 79 | +/- 0.013 | 0.02976923 | 0.01209711 | 39 | +/- 0.004 | Cu / Gold Sulphide ore | Light gray | April-2012 | GS312-8
GS312-9 | 0.2059351 | 0.02307786 | 77 | +/- 0.005 | 0.03010476 | 0.01197039 | 42 | +/- 0.004 | Cu / Gold Sulphide ore | Light gray | April-2012 | GS312-9
GS912-1 | 0.08558765 | 0.01402491 | 85 | +/- 0.003 | 0.03292667 | 0.01181279 | 45 | +/- 0.004 | Low Sulphide ore minor Cu ex Eastern Goldfields | Light gray | October-2012 | GS912-1
GS912-2 | 0.06283253 | 0.01317089 | 83 | +/- 0.003 | 0.03080667 | 0.01307966 | 45 | +/- 0.004 | Low Sulphide ore minor Cu ex Eastern Goldfields | Light gray | October-2012 | GS912-2 | Low Stock
GS912-3 | 0.5210616 | 0.03036332 | 86 | +/- 0.007 | 0.07236909 | 0.02135233 | 55 | +/- 0.006 | Low Cu Pb Zn Cuttings milled | Light gray | October-2012 | GS912-3
GS912-5 | 0.03433485 | 0.007664955 | 66 | +/- 0.002 | 0.1045111 | 0.01617175 | 54 | +/- 0.004 | Milled Granite | Light gray | October-2012 | GS912-5
GS912-6 | 0.05079367 | 0.01334171 | 79 | +/- 0.003 | 0.06460769 | 0.01478881 | 52 | +/- 0.004 | Milled Basalt | Medium light gray | October-2012 | GS912-6 | Low Stock
GS912-7 | 3.52428 | 0.1266093 | 82 | +/- 0.028 | 0.08626538 | 0.017566 | 52 | +/- 0.005 | Cu Pb Zn Ore | Medium light gray | October-2012 | GS912-7
GS912-8 | 11.63073 | 0.3803679 | 83 | +/- 0.084 | 2.91291 | 0.1129868 | 61 | +/- 0.029 | Ni Ore ex Eastern Goldfields | Medium gray | October-2012 | GS912-8
GS912-9 | 0.0444859 | 0.01451566 | 78 | +/- 0.003 | 0.1182302 | 0.01698214 | 53 | +/- 0.005 | Cut Off ore low grade oxide | Grayish orange pink | October-2012 | GS912-9 | Low Stock
GS912-10 | 0.04704231 | 0.0148705 | 78 | +/- 0.003 | 0.1147815 | 0.01696226 | 54 | +/- 0.005 | Oxide low Grade | Grayish orange pink | October-2012 | GS912-10 | Low Stock
GS313-1 | 0.04962133 | 0.009166188 | 75 | +/- 0.002 | 0.03293617 | 0.01117918 | 47 | +/- 0.003 | Composite Med / High grade ore | Light gray | April-2013 | GS313-1
GS313-2 | 0.03075658 | 0.008294919 | 76 | +/- 0.002 | 0.03406383 | 0.01137962 | 47 | +/- 0.003 | Composite Mine Ore | Light gray | April-2013 | GS313-2
GS313-3 | 0.2485589 | 0.03087724 | 90 | +/- 0.007 | 0.1299818 | 0.0155926 | 55 | +/- 0.004 | Composite mine ore low copper | Pale red | April-2013 | GS313-3
GS313-6 | 0.03166216 | 0.01031859 | 74 | +/- 0.002 | 0.1210189 | 0.01643693 | 53 | +/- 0.005 | Composite oxide / sulhide materials | Pale red | April-2013 | GS313-6
GS313-7 | 0.7847631 | 0.03704001 | 84 | +/- 0.008 | 0.7363137 | 0.027773 | 51 | +/- 0.008 | Composite ores | Pale yellowish brown | April-2013 | GS313-7
GS313-8 | 1.243543 | 0.06501907 | 91 | +/- 0.014 | 0.9412963 | 0.04162394 | 54 | +/- 0.011 | Composite ores | Pale yellowish brown | April-2013 | GS313-8
GS913-1 | 7.902147 | 0.3004535 | 95 | +/- 0.062 | 0.05589483 | 0.01323179 | 58 | +/- 0.004 | High sulphide epithermal deposit in Peru | Medium gray | October-2013 | GS913-1
GS913-2 | 5.489483 | 0.1678011 | 92 | +/- 0.035 | 0.06361207 | 0.01396072 | 58 | +/- 0.004 | High sulphide epithermal deposit in Peru | Medium light gray | October-2013 | GS913-2
GS913-3 | 10.94811 | 0.2994896 | 81 | +/- 0.067 | 0.03136604 | 0.01323607 | 53 | +/- 0.004 | High sulphide epithermal deposit in Peru | Light gray | October-2013 | GS913-3
GS913-4 | 6.580197 | 0.2233297 | 95 | +/- 0.046 | 0.03610702 | 0.01601562 | 57 | +/- 0.004 | Massive silica from Peru | Medium gray | October-2013 | GS913-4
GS913-5 | 7.299562 | 0.2675919 | 93 | +/- 0.055 | 0.03467636 | 0.01267498 | 55 | +/- 0.003 | Silica alunite from Peru | Medium light gray | October-2013 | GS913-5
GS913-6 | 7.220522 | 0.2194664 | 93 | +/- 0.045 | 0.0379875 | 0.01545494 | 56 | +/- 0.004 | Argillic from Peru | Light gray | October-2013 | GS913-6
GS913-7 | 7.184324 | 0.2138788 | 93 | +/- 0.044 | 0.04092982 | 0.01374052 | 57 | +/- 0.004 | Silica Diaspore from Peru | Light gray | October-2013 | GS913-7
GS913-8 | 6.564404 | 0.2100913 | 94 | +/- 0.043 | 0.03656071 | 0.01414919 | 56 | +/- 0.004 | Silica Pyrophillite from Peru | Light gray | October-2013 | GS913-8
GS314-1 | 29.1114 | 1.209246 | 104 | +/- 0.236 | 1.410452 | 0.05659973 | 73 | +/- 0.013 | Cu / Pb / Zn sulphide, Sweden | Olive gray | April-2014 | GS314-1
GS314-2 | 2.557798 | 0.1072168 | 100 | +/- 0.021 | 5.146299 | 0.1954123 | 77 | +/- 0.045 | Arsenopyrite | Light gray | April-2014 | GS314-2
GS314-3 | 3.37175 | 0.1339238 | 105 | +/- 0.026 | 0.3644629 | 0.02440645 | 70 | +/- 0.006 | Arsenopyrite | Light gray | April-2014 | GS314-3
GS314-4 | 4.889652 | 0.1612072 | 201 | +/- 0.022 | 0.2356837 | 0.01882702 | 135 | +/- 0.003 | Composite Base Metal Silver | Medium dark gray | April-2015 | GS314-4
GS314-5 | 0.105985 | 0.01219646 | 100 | +/- 0.002 | 0.08218333 | 0.01247841 | 66 | +/- 0.003 | Low Grade Cu / Au Ore | Light gray | April-2014 | GS314-5
GS314-6 | 0.562201 | 0.03334392 | 102 | +/- 0.007 | 0.1519795 | 0.0184109 | 73 | +/- 0.004 | Composite low grade Cu / Au Ore | Light gray | April-2014 | GS314-6
GS314-7 | 0.03632903 | 0.01217442 | 93 | +/- 0.003 | 0.09471268 | 0.01701789 | 71 | +/- 0.004 | Milled Granite | Very light gray | April-2014 | GS314-7
GS314-8 | 7.823986 | 0.3170393 | 104 | +/- 0.062 | 0.2583378 | 0.02509395 | 74 | +/- 0.006 | Oxide material (basic) | Medium gray | April-2014 | GS314-8
GS314-9 | 0.6446374 | 0.03416346 | 99 | +/- 0.007 | 1.12596 | 0.04248448 | 75 | +/- 0.01 | Nickel Sulphide Tail Composite | Medium light gray | April-2014 | GS314-9 | Low Stock
GS314-10 | 6.495511 | 0.2533403 | 101 | +/- 0.05 | 0.3671082 | 0.02524253 | 73 | +/- 0.006 | Copper Concentrate | Greenish gray | April-2014 | GS314-10
GS914-1 | 0.1763212 | 0.02075201 | 104 | +/- 0.004 | 0.04450147 | 0.01772828 | 68 | +/- 0.004 | Low Sulphide ore ex Eastern Goldfields | Light gray | October-2014 | GS914-1
GS914-2 | 0.2551095 | 0.01819289 | 95 | +/- 0.004 | 0.05715873 | 0.01418308 | 63 | +/- 0.004 | Low Sulphide ore ex Eastern Goldfields | Light gray | October-2014 | GS914-2
GS914-3 | 29.3703 | 1.205324 | 209 | +/- 0.165 | 0.3677241 | 0.03487372 | 141 | +/- 0.006 | Copper concentrate | Grayish black | April-2018 | GS914-3
GS914-4 | 5.43724 | 0.1929195 | 109 | +/- 0.037 | 1.004982 | 0.0416187 | 72 | +/- 0.01 | Copper final tail | Medium gray | October-2014 | GS914-4
GS914-5 | 1.08201 | 0.05852165 | 107 | +/- 0.011 | 1.388991 | 0.07043643 | 77 | +/- 0.016 | Copper Pyrite final tail | Medium light gray | October-2014 | GS914-5
GS914-6 | 6.333048 | 0.2017813 | 200 | +/- 0.028 | 1.167894 | 0.05208966 | 142 | +/- 0.009 | Copper rougher feed | Medium gray | October-2017 | GS914-6
GS914-9 | 2.294349 | 0.09297996 | 106 | +/- 0.018 | 0.57175 | 0.02266961 | 70 | +/- 0.005 | Low Sulphide ore ex Eastern Goldfields | Pale yellowish brown | October-2014 | GS914-9
GS914-10 | 0.2360178 | 0.02482894 | 107 | +/- 0.005 | 0.2128157 | 0.01566351 | 70 | +/- 0.004 | Low copper sulphide | Light gray | October-2014 | GS914-10
GS315-3 | 0.04297619 | 0.01082942 | 84 | +/- 0.002 | 0.0415 | 0.01323931 | 65 | +/- 0.003 | Low grade Cu / Au ore | Light gray | April-2015 | GS315-3
GS315-4 | 0.03926914 | 0.01048715 | 81 | +/- 0.002 | 0.1139235 | 0.01971947 | 68 | +/- 0.005 | Oxide Waste Material | Light brown | April-2015 | GS315-4
GS315-6 | 5.349643 | 0.1697016 | 95 | +/- 0.035 | 0.2607567 | 0.02372262 | 67 | +/- 0.006 | Composite Cu, Pb, Zn concentrate | Medium light gray | April-2015 | GS315-6
GS315-7 | 26.90364 | 0.8915628 | 97 | +/- 0.181 | 0.3627672 | 0.03682401 | 67 | +/- 0.009 | Copper concentrate | Grayish black | April-2015 | GS315-7
GS315-8 | 0.2517263 | 0.01700238 | 95 | +/- 0.003 | 0.1886431 | 0.01815728 | 65 | +/- 0.005 | Low copper sulphide | Light gray | April-2015 | GS315-8
GS315-9 | 0.9377802 | 0.04148669 | 96 | +/- 0.008 | 0.34425 | 0.02293363 | 68 | +/- 0.006 | Silver sulphide ex Laos | Very light gray | April-2015 | GS315-9
GS915-1 | 2.055586 | 0.07909958 | 98 | +/- 0.016 | 0.07602464 | 0.02089587 | 69 | +/- 0.005 | Gold ore minor Cu Pb Zn | Medium gray | October-2015 | GS915-1
GS915-2 | 0.2831562 | 0.01899864 | 89 | +/- 0.004 | 0.1311056 | 0.01971621 | 72 | +/- 0.005 | High grade gold Cu Pb Zn ore | Pale yellowish brown | October-2015 | GS915-2
GS915-3 | 0.1868856 | 0.0200505 | 97 | +/- 0.004 | 0.1052929 | 0.01783753 | 70 | +/- 0.004 | Gold Cu Pb Zn material | Pale yellowish brown | October-2015 | GS915-3
GS915-4 | 0.04816835 | 0.009384965 | 79 | +/- 0.002 | 0.02738793 | 0.01030279 | 58 | +/- 0.003 | Run of mine gold ore composite | Medium light gray | October-2015 | GS915-4
GS915-5 | 3.881038 | 0.1569696 | 100 | +/- 0.031 | 0.1170368 | 0.01644764 | 68 | +/- 0.004 | High grade gold Cu Pb Zn ore some sulphide | Medium dark gray | October-2015 | GS915-5 | Low Stock
GS915-6 | 0.09344674 | 0.01637449 | 92 | +/- 0.003 | 0.04249516 | 0.01230759 | 62 | +/- 0.003 | Cu Pb Zn Materials | Light gray | October-2015 | GS915-6
GS915-8 | 0.1319074 | 0.01800109 | 94 | +/- 0.004 | 0.06983768 | 0.02008108 | 69 | +/- 0.005 | Cu Pb Zn Materials | Pale yellowish brown | October-2015 | GS915-8
GS915-10 | 6.904668 | 0.2519862 | 100 | +/- 0.05 | 0.1338448 | 0.01616831 | 67 | +/- 0.004 | Low Cu Au Ore | Medium light gray | October-2015 | GS915-10
GS316-1 | 0.361371875 | 0.01898005 | 96 | +/- 0.004 | 0.03684516 | 0.0142537 | 62 | +/- 0.004 | Composite ore Eastern Goldfields | Light brownish gray | April-2016 | GS316-1
GS316-2 | 0.5575619 | 0.02727839 | 97 | +/- 0.006 | 0.07642794 | 0.01653505 | 68 | +/- 0.004 | Composite ore Eastern Goldfields | Light brownish gray | April-2016 | GS316-2
GS316-3 | 0.3423253 | 0.01734186 | 95 | +/- 0.004 | 0.06003788 | 0.01612661 | 66 | +/- 0.004 | Copper Gold Ore Sulphide | Medium light gray | April-2016 | GS316-3
GS316-4 | 0.5816818 | 0.03117564 | 99 | +/- 0.006 | 0.08827042 | 0.01909843 | 71 | +/- 0.005 | Copper Gold Ore Sulphide | Medium light gray | April-2016 | GS316-4
GS316-5 | 0.05168511 | 0.01419039 | 94 | +/- 0.003 | 0.4567213 | 0.03142382 | 75 | +/- 0.007 | Copper gold tailings, low sulphide ex Philippines | Very light gray | April-2016 | GS316-5
GS316-6 | 0.04781758 | 0.01186302 | 91 | +/- 0.002 | 0.4525945 | 0.0309822 | 73 | +/- 0.007 | Copper gold tailings, low sulphide ex Philippines | Very light gray | April-2016 | GS316-6
GS316-7 | 18.07328 | 0.5959526 | 195 | +/- 0.084 | 0.3938869 | 0.03295553 | 145 | +/- 0.005 | Chalcopyrite with minor sphalerite and galena ex WA | Olive gray | April-2018 | GS316-7
GS316-8 | 25.58866 | 1.123099 | 98 | +/- 0.226 | 0.06561739 | 0.02754354 | 69 | +/- 0.007 | Copper gold concentrate, high sulphide ex Philippines | Olive black | April-2016 | GS316-8
GS316-9 | 0.080259 | 0.01506171 | 100 | +/- 0.003 | 0.05786765 | 0.01434377 | 68 | +/- 0.003 | Gold ore Composite | Light gray | April-2016 | GS316-9
GS316-10 | 0.08039121 | 0.01182093 | 91 | +/- 0.002 | 0.03385968 | 0.01274465 | 62 | +/- 0.003 | Gold ore Composite | Light gray | April-2016 | GS316-10
GS916-1 | 1.17845 | 0.05718946 | 100 | +/- 0.011 | 0.587175 | 0.0360676 | 76 | +/- 0.008 | Composite of Tail samples | Pale yellowish brown | October-2016 | GS916-1
GS916-2 | 0.5574536 | 0.02921116 | 97 | +/- 0.006 | 0.1740405 | 0.01530372 | 74 | +/- 0.004 | Composite of Samples | Light brownish gray | October-2016 | GS916-2
GS916-3 | 2.173571 | 0.0937915 | 98 | +/- 0.019 | 0.2567867 | 0.02171703 | 75 | +/- 0.005 | Zn / Cu / Ag Oxide ex Armenia | Yellowish gray | October-2016 | GS916-3
GS916-4 | 9.925906 | 0.2607054 | 191 | +/- 0.037 | 0.8482734 | 0.03590014 | 143 | +/- 0.006 | Zn / Cu / Ag Sulphide ex Armenia | Medium gray | April-2018 | GS916-4
GS916-5 | 2.04801 | 0.08954481 | 100 | +/- 0.018 | 0.07030278 | 0.01621211 | 72 | +/- 0.004 | Copper sulphide ex Indonesia | Very light gray | October-2016 | GS916-5
GS916-6 | 19.19815 | 0.7725733 | 99 | +/- 0.155 | 0.48112 | 0.03612926 | 75 | +/- 0.008 | Cu / Zn Sulphide Tailings and Feed Composite ex Western Australia | Medium dark gray | October-2016 | GS916-6
GS916-7 | 17.66528 | 0.5772196 | 100 | +/- 0.115 | 0.5181972 | 0.02680918 | 71 | +/- 0.006 | Cu / Zn Sulphide Tailings and Feed Composite ex Western Australia | Medium dark gray | October-2016 | GS916-7
GS916-8 | 23.75607 | 1.08924 | 100 | +/- 0.217 | 0.5950271 | 0.03445374 | 70 | +/- 0.008 | Cu / Zn Sulphide Tailings and Concentrate Composite ex Western Australia | Dark gray | October-2016 | GS916-8
GS916-9 | 14.55085 | 0.4232223 | 94 | +/- 0.087 | 0.5999437 | 0.03316361 | 71 | +/- 0.008 | Sulphide tailings ex Western Australia | Medium gray | October-2016 | GS916-9
GS317-1 | 0.2093071 | 0.01445955 | 85 | +/- 0.003 | 0.148515625 | 0.01463632 | 64 | +/- 0.004 | Archean porphyry-style Cu/Au/Mo | Very light gray | April-2017 | GS317-1
GS317-2 | 18.66367 | 0.4397914 | 86 | +/- 0.095 | 0.4786032 | 0.02568201 | 63 | +/- 0.007 | Cu / Zn Sulphide Tailings and Feed Composite ex Western Australia | Dark gray | April-2017 | GS317-2
GS317-3 | 16.76335 | 0.4630639 | 91 | +/- 0.097 | 0.6740154 | 0.03661604 | 65 | +/- 0.009 | Cu / Zn Sulphide Tailings and Feed Composite ex Western Australia | Medium dark gray | April-2017 | GS317-3
GS317-4 | 24.42531 | 0.6516291 | 88 | +/- 0.139 | 0.251953125 | 0.0256691 | 64 | +/- 0.006 | Composite Copper Sulphide Ore | Grayish black | April-2017 | GS317-4
GS317-5 | 15.53027 | 0.4266955 | 89 | +/- 0.09 | 8.460493 | 0.3387746 | 67 | +/- 0.083 | Composite Nickel Sulphide ore | Grayish black | April-2017 | GS317-5
GS317-6 | 0.04534474 | 0.008017953 | 76 | +/- 0.002 | 0.05150877 | 0.01161606 | 57 | +/- 0.003 | Composite high grade ore | Light gray | April-2017 | GS317-6
GS317-7 | 0.034724 | 0.007775374 | 75 | +/- 0.002 | 0.04584483 | 0.01382193 | 58 | +/- 0.004 | Composite high grade ore | Light gray | April-2017 | GS317-7
GS317-8 | 0.06485658 | 0.007938301 | 76 | +/- 0.002 | 0.04395082 | 0.01323433 | 61 | +/- 0.003 | Composite high grade ore | Light gray | April-2017 | GS317-8
GS317-9 | 0.03405676 | 0.006967441 | 74 | +/- 0.002 | 0.04783871 | 0.01764141 | 62 | +/- 0.005 | Composite high grade ore | Light gray | April-2017 | GS317-9
GS317-10 | 0.04046 | 0.008985412 | 80 | +/- 0.002 | 0.04315254 | 0.01428022 | 59 | +/- 0.004 | Composite Run of Mine ore | Light gray | April-2017 | GS317-10
GS917-1 | 7.333429 | 0.3490084 | 98 | +/- 0.07 | 0.4665775 | 0.03473436 | 71 | +/- 0.008 | Nickel filtercake concentrate | Moderate brown | October-2017 | GS917-1
GS917-2 | 3.087168 | 0.2311915 | 101 | +/- 0.046 | 0.3964366 | 0.0269771 | 71 | +/- 0.006 | Composite nickel filtercake and coffee rock | Moderate yellowish brown | October-2017 | GS917-2
GS917-3 | 0.04267037 | 0.0106769 | 81 | +/- 0.002 | 0.04555857 | 0.01424596 | 70 | +/- 0.003 | Stockworked felsic volcanic ex Nullagine | Pale reddish brown | October-2017 | GS917-3
GS917-4 | 0.3551778 | 0.01719719 | 90 | +/- 0.004 | 0.05191029 | 0.01471027 | 68 | +/- 0.004 | Low grade transitional ore ex Laos | Yellowish gray | October-2017 | GS917-4
GS917-5 | 0.5292903 | 0.02514073 | 93 | +/- 0.005 | 0.3010429 | 0.01895336 | 70 | +/- 0.005 | Low grade sulphide ore ex Laos | Very light gray | October-2017 | GS917-5
GS917-8 | 0.111358 | 0.01240797 | 81 | +/- 0.003 | 5.782029 | 0.1900217 | 70 | +/- 0.046 | Acurite and Malachite, with Carbonate, Quartz, Talc and Fuchsite ex Turkey | Grayish orange | October-2017 | GS917-8
GS917-9 | 0.09015476 | 0.01267717 | 84 | +/- 0.003 | 5.561029 | 0.1814042 | 70 | +/- 0.044 | Acurite and Malachite, with Carbonate, Quartz, Talc and Fuchsite ex Turkey | Grayish orange | October-2017 | GS917-9
GS318-1 | 0.01726667 | 0.008378681 | 30 | +/- 0.003 | 0.02603846 | 0.01545894 | 52 | +/- 0.004 | Pure silica | White | April-2018 | GS318-1
GS318-2 | 0.03330488 | 0.01229241 | 82 | +/- 0.003 | 0.03026786 | 0.01152939 | 56 | +/- 0.003 | Medium grade ore composites low sulphide | Pale red | April-2018 | GS318-2
GS318-3 | 0.03155422 | 0.01121981 | 83 | +/- 0.002 | 0.02984746 | 0.01285437 | 59 | +/- 0.003 | Medium grade ore composites low sulphide | Light gray | April-2018 | GS318-3
GS318-4 | 0.03328395 | 0.01182712 | 81 | +/- 0.003 | 0.2393803 | 0.0196406 | 71 | +/- 0.005 | Oxide copper - malachite, chrysocolla, cuprite and azurite ex WA | Grayish orange | April-2018 | GS318-4
GS318-5 | 0.2373895 | 0.01839999 | 95 | +/- 0.004 | 0.1500746 | 0.01513106 | 67 | +/- 0.004 | Archean porphyry-style Cu/Au/Mo | Light gray | April-2018 | GS318-5
GS318-7 | 22.48774 | 0.9511261 | 101 | +/- 0.189 | 0.205137 | 0.02980833 | 73 | +/- 0.007 | Cu / Au sulphide concentrate | Dark gray | April-2018 | GS318-7
GS318-9 | 2.02816 | 0.1364159 | 100 | +/- 0.027 | 0.404 | 0.03116043 | 73 | +/- 0.007 | Blend of nickel filtercake and coffee rock | Moderate brown | April-2018 | GS318-9
GS918-1 | 11.32697 | 0.4731772 | 102 | +/- 0.093 | 1.267233 | 0.1028162 | 73 | +/- 0.024 | Composite nickel, sulphide | Very pale orange | October-2018 | GS918-1
GS918-2 | 1.140459 | 0.05880768 | 109 | +/- 0.011 | 0.1584545 | 0.01862832 | 77 | +/- 0.004 | Composite copper, sulphide | Very light gray | October-2018 | GS918-2
GS918-3 | 13.1019 | 0.5552383 | 102 | +/- 0.11 | 1.077676 | 0.1199062 | 71 | +/- 0.029 | Composite nickel, sulphide | Pinkish gray | October-2018 | GS918-3
GS918-4 | 18.19046 | 0.8290428 | 100 | +/- 0.165 | 0.5055479 | 0.05948203 | 73 | +/- 0.014 | Composite nickel, sulphide | Pinkish gray | October-2018 | GS918-4
GS918-5 | 0.2574762 | 0.02830096 | 105 | +/- 0.006 | 0.03992754 | 0.01256316 | 69 | +/- 0.003 | Kaolin | White | October-2018 | GS918-5
GS918-6 | 0.3075 | 0.03524776 | 106 | +/- 0.007 | 6.915838 | 0.2315588 | 74 | +/- 0.054 | Acurite and Malachite, with Carbonate, Quartz, Talc and Fuchsite ex Turkey | Pale yellowish orange | October-2018 | GS918-6
GS918-7 | 0.06472727 | 0.01776651 | 88 | +/- 0.004 | 0.3845256 | 0.02493197 | 78 | +/- 0.006 | Ilmenite / coffee rock blend | Moderate reddish orange | October-2018 | GS918-7
GS918-8 | 0.22894 | 0.01931076 | 100 | +/- 0.004 | 0.17556 | 0.0184422 | 75 | +/- 0.004 | Archean porphyry-style Cu/Au/Mo | Light gray | October-2018 | GS918-8
GS918-9 | 6.682115 | 0.2748836 | 104 | +/- 0.054 | 0.9323733 | 0.05621262 | 75 | +/- 0.013 | Composite nickel, sulphide | Very pale orange | October-2018 | GS918-9
GS918-10 | 3.561076 | 0.1524722 | 105 | +/- 0.03 | 0.4697308 | 0.03255831 | 78 | +/- 0.007 | High Grade Copper Ore | Greenish gray | October-2018 | GS918-10
GS319-1 | 0.6382526 | 0.02939025 | 95 | +/- 0.006 | 0.02992453 | 0.01114563 | 53 | +/- 0.003 | Low grade copper ore | Light gray | April-2019 | GS319-1
GS319-2 | 0.3209368 | 0.02220974 | 95 | +/- 0.005 | 0.04057407 | 0.01109581 | 54 | +/- 0.003 | Cut-off copper ore | Light gray | April-2019 | GS319-2
GS319-3 | 22.87586 | 0.8159702 | 98 | +/- 0.164 | 0.4673425 | 0.05657252 | 73 | +/- 0.013 | Copper ore | Dark gray | April-2019 | GS319-3
GS319-4 | 13.34934 | 0.5040472 | 102 | +/- 0.099 | 0.4111194 | 0.02726832 | 67 | +/- 0.007 | Copper ore | Medium dark gray | April-2019 | GS319-4
GS319-5 | 2.138337 | 0.1045196 | 101 | +/- 0.021 | 0.08129091 | 0.01082978 | 55 | +/- 0.003 | Copper ore | Olive Black | April-2019 | GS319-5
GS319-6 | 4.894054 | 0.1586793 | 195 | +/- 0.022 | 0.1703215 | 0.0182766 | 135 | +/- 0.003 | Sulphide gold copper lead zinc ore | Medium gray | April-2019 | GS319-6
GS319-7 | 0.07718132 | 0.02361573 | 91 | +/- 0.005 | 0.1961194 | 0.01745689 | 67 | +/- 0.004 | Oxide copper (fresh basalt), Pilbara Western Australia | Light brown | April-2019 | GS319-7
GS319-8 | 0.05441463 | 0.01430959 | 82 | +/- 0.003 | 0.0865791 | 0.02338822 | 67 | +/- 0.006 | Highly altered stockwork tuff, Eastern Pilbara Western Australia | Light brown | April-2019 | GS319-8
GS319-9 | 0.03541667 | 0.01264772 | 72 | +/- 0.003 | 0.4326014 | 0.02203449 | 69 | +/- 0.005 | Oxide copper (bleached basalt), Pilbara Western Australia | Yellowish gray | April-2019 | GS319-9
GS319-10 | 0.4535789 | 0.02338011 | 95 | +/- 0.005 | 0.03187778 | 0.01240538 | 54 | +/- 0.003 | Low grade copper ore | Light gray | April-2019 | GS319-10
GS919-1 | 3.552511 | 0.1071942 | 94 | +/- 0.022 | 0.05107049 | 0.009215374 | 61 | +/- 0.002 | Cu / Gold Sulphide ore | Medium Light Gray | October-2019 | GS919-1
GS919-2 | 1.254361 | 0.1190542 | 97 | +/- 0.024 | 0.3777838 | 0.02657235 | 74 | +/- 0.006 | Blend of nickel filtercake and coffee rock | Moderate Brown | October-2019 | GS919-2
GS919-3 | 0.2301059 | 0.01232789 | 85 | +/- 0.003 | 0.03183607 | 0.008349013 | 61 | +/- 0.002 | Copper / Gold ore material | Light Gray | October-2019 | GS919-3
GS919-4 | 6.171194 | 0.2067399 | 98 | +/- 0.042 | 0.1175569 | 0.01514906 | 72 | +/- 0.004 | Laterite Nickel | Medium Dark Gray | October-2019 | GS919-4
GS919-5 | 0.5449896 | 0.0277684 | 96 | +/- 0.006 | 0.1916575 | 0.01831455 | 73 | +/- 0.004 | PGE, South Africa | Light gray | October-2019 | GS919-5
GS919-6 | 1.76852 | 0.07270492 | 98 | +/- 0.015 | 0.07442576 | 0.01129237 | 66 | +/- 0.003 | Composite nickel, sulphide | Pale reddish brown | October-2019 | GS919-6
GS919-7 | 0.03657024 | 0.01075941 | 84 | +/- 0.002 | 0.05643651 | 0.007203545 | 63 | +/- 0.002 | Low Sulphide ore composite | Light gray | October-2019 | GS919-7
GS919-8 | 0.04928214 | 0.01233137 | 84 | +/- 0.003 | 0.03494167 | 0.009908946 | 60 | +/- 0.003 | High grade mine ore | Medium light gray | October-2019 | GS919-8
GS919-9 | 0.0387679 | 0.009191216 | 81 | +/- 0.002 | 0.0399515625 | 0.01240357 | 64 | +/- 0.003 | Low grade composite ores | Light gray | October-2019 | GS919-9
GS919-10 | 1.65602 | 0.0883553 | 98 | +/- 0.018 | 0.059865625 | 0.009238295 | 64 | +/- 0.002 | Porphyry copper, SW, Westen Australia | Medium dark gray | October-2019 | GS919-10
GS320-1 | 20.30026 | 0.7574859 | 97 | +/- 0.153 | 0.6178356 | 0.0330202 | 73 | +/- 0.008 | Au/Cu filtercake sulphide, Pilbara, Western Australia | Pale yellowish brown | April-2020 | GS320-1
GS320-2 | 9.29799 | 0.3518932 | 99 | +/- 0.071 | 0.5533289 | 0.0335525 | 76 | +/- 0.008 | Au/Cu concentrate sulphide, Pilbara, Western Australia | Pale yellowish brown | April-2020 | GS320-2
GS320-3 | 0.3414894 | 0.01992823 | 94 | +/- 0.004 | 0.3977895 | 0.02455596 | 76 | +/- 0.006 | Low grade mine ore low sulphide | Light brownish gray | April-2020 | GS320-3
GS320-4 | 0.5377667 | 0.02375438 | 90 | +/- 0.005 | 0.06227101 | 0.01589118 | 69 | +/- 0.004 | Porphyry copper, SW, Westen Australia | Light gray | April-2020 | GS320-4
GS320-5 | 0.5757158 | 0.02943643 | 95 | +/- 0.006 | 0.06653286 | 0.01441397 | 70 | +/- 0.003 | Porphyry copper, SW, Westen Australia | Light gray | April-2020 | GS320-5
GS320-6 | 0.9109574 | 0.04102135 | 94 | +/- 0.008 | 0.05850423 | 0.01588728 | 71 | +/- 0.004 | Porphyry copper, SW, Westen Australia | Light gray | April-2020 | GS320-6
GS320-7 | 0.9515106 | 0.04521769 | 94 | +/- 0.009 | 0.07371918 | 0.01803796 | 73 | +/- 0.004 | Porphyry copper, SW, Westen Australia | Light gray | April-2020 | GS320-7
GS320-8 | 0.04270127 | 0.01030354 | 79 | +/- 0.002 | 0.05445072 | 0.01510044 | 69 | +/- 0.004 | Oxide Cap Rock | Light gray | April-2020 | GS320-8
GS320-9 | 10.81409 | 0.3125529 | 92 | +/- 0.065 | 1.35448 | 0.05799892 | 75 | +/- 0.013 | Zinc Sulphide Ore Composite | Pale brown | April-2020 | GS320-9
GS320-10 | 0.2726105 | 0.02045821 | 95 | +/- 0.004 | 0.58804 | 0.02940925 | 75 | +/- 0.007 | High grade gold sulphide | Light gray | April-2020 | GS320-10

## Graphite CRM List
GEOSTATS PTY LTD
Mining Industry Consultants
Reference Material Manufacture and Sales
Certified Graphite Reference Materials
| Low stock materials highlighted in red. |  |  |  | Elements not certified are shaded blue.
| Graphitic Carbon Statistics (%) |  |  |  | Carbon Statistics (%) |  |  |  | Sulphur Statistics (%) | [5 empty] | Certificate
Product Code | Mean | Stdev | Count | 95% CI | Mean | Stdev | Count | 95% CI | Mean | Stdev | Count | 95% CI | Description of Source / Matrix | Certified Date | Link | Product Status
GGC-01 | 24.973 | 0.937091 | 40 | +/- 0.3 | 26.67778 | 0.8869382 | 37 | +/- 0.3 | 0.037381 | 0.01521384 | 50 | +/- 0.004 | Graphite, Eyre Peninsula, South Australia | 2013-05-20 | GGC-01 | Low Stock
GGC-02 | 27.041 | 1.070461 | 40 | +/- 0.35 | 28.24829 | 1.066938 | 38 | +/- 0.36 | 0.042205 | 0.01605146 | 50 | +/- 0.005 | Graphite, Eyre Peninsula, South Australia | 2013-05-20 | GGC-02 | Low Stock
GGC-07 | 0.132259375 | 0.04373344 | 48 | +/- 0.01 | 0.564736 | 0.02987387 | 50 | +/- 0.01 | 0.5144525 | 0.03194063 | 40 | +/- 0.01 | Flake graphite, Halls Creek, Western Australia | 2013-05-20 | GGC-07
GGC-08 | 0.3897408 | 0.06000718 | 49 | +/- 0.02 | 1.030852 | 0.03828271 | 48 | +/- 0.01 | 1.565229 | 0.07057326 | 49 | +/- 0.02 | Flake graphite, Halls Creek, Western Australia | 2013-05-20 | GGC-08
GGC-09 | 2.40888 | 0.2695826 | 50 | +/- 0.08 | 2.948229 | 0.09873484 | 48 | +/- 0.03 | 4.58929 | 0.1297371 | 50 | +/- 0.04 | Flake graphite, Halls Creek, Western Australia | 2013-05-20 | GGC-09
GGC-11 | 4.977 | 0.1578329 | 50 | +/- 0.05 | 5.064667 | 0.1060295 | 60 | +/- 0.03 | 3.730333 | 0.1090633 | 60 | +/- 0.03 | Graphite, Madagascar | 2019-03-13 | GGC-11
GGC-12 | 5.265 | 0.3780684 | 50 | +/- 0.11 | 5.3004 | 0.1255512 | 50 | +/- 0.04 | 1.447778 | 0.04557157 | 45 | +/- 0.01 | Flake graphite, Ancuabe, Mozambique | 2019-04-10 | GGC-12
GGC-13 | 7.9864 | 0.5730397 | 50 | +/- 0.16 | 8.0212 | 0.1903878 | 50 | +/- 0.05 | 2.728868 | 0.1236568 | 53 | +/- 0.03 | Flake graphite, Ancuabe, Mozambique | 2019-04-10 | GGC-13
GGC-14 | 9.2288 | 0.5291373 | 50 | +/- 0.15 | 9.2416 | 0.2060153 | 50 | +/- 0.06 | 1.3268 | 0.07624986 | 50 | +/- 0.02 | Flake graphite, Ancuabe, Mozambique | 2019-04-10 | GGC-14

## ME CRM List
GEOSTATS PTY LTD
Mining Industry Consultants
Reference Material Manufacture and Sales
Multi-Element Certified Reference Materials
| Low stock materials highlighted in red. |  |  |  | Elements not certified are shaded blue.
| Gold by Fire Assay (ppm) |  |  |  | Gold by Aqua Regia (ppm) |  |  |  | Silver (ppm) |  |  |  | Copper (ppm) |  |  |  | Lead (ppm) |  |  |  | Zinc (ppm) |  |  |  | Nickel (ppm) |  |  |  | Arsenic (ppm) |  |  |  | Cobalt (ppm) |  |  |  | Sulphur (%) |  |  |  |  | ISCC-NBS, SP440 |  | Certificate |  | NEUTRON ACTIVATION ANALYSES - SINGLE ANALYSIS ONLY NEUTRON ACTIVATION ANALYSES - SINGLE ANALYSIS ONLY NEUTRON ACTIVATION ANALYSES - SINGLE ANALYSIS ONLY NEUTRON ACTIVATION ANALYSES - SINGLE ANALYSIS ONLY NEUTRON ACTIVATION ANALYSES - SINGL | [39 empty] | Major Elements (Fusion / XRF) - Indicative Only
Product Code | mean | stdev | count | 95% CI | mean | stdev | count | 95% CI | mean | stdev | count | 95% CI | mean | stdev | count | 95% CI | mean | stdev | count | 95% CI | mean | stdev | count | 95% CI | mean | stdev | count | 95% CI | mean | stdev | count | 95% CI | mean | stdev | count | 95% CI | mean | stdev | count | 95% CI | DESCRIPTION OF SOURCE / MATRIX | Colour designation | Certified Date | Link | Product Code | Antimony | Arsenic | Barium | Bromine | Cadmium | Cerium | Caesium | Chromium | Cobalt | Europium | Gold ppb | Hafnium | Iridium ppb | Iron % | Lanthanum | Lutetium | Molybdenum | Nickel | Rubidium | Samarium | Scandium | Selenium | Sodium % | Tantalum | Tellurium | Terbium | Thorium | Tin | Tungsten | Uranium | Ytterbium | Zinc | Zirconium | Calcium% | Potassium % | Silver | Mercury | Neodymium | Strontium | Product Code | Fe | SiO2 | Al2O3 | TiO2 | MnO | CaO | P | S | MgO | K2O | Na2O | LOI1000 | Product Status
GBMS304-3 | 2.679345 | 0.1418857 | 174 | +/- 0.02 | 2.514704 | 0.2333024 | 106 | +/- 0.04 | 1.519703 | 0.4723525 | 101 | +/- 0.09 | 3636.687 | 167.6099 | 141 | +/- 27.67 | 158.7789 | 16.41177 | 123 | +/- 2.9 | 143.4086 | 9.90289 | 116 | +/- 1.8 | 376.3093 | 24.86971 | 108 | +/- 4.69 | 263.2625 | 18.8143 | 104 | +/- 3.62 | 136.691 | 10.16485 | 100 | +/- 1.99 | 2.349568 | 0.09795889 | 84 | +/- 0.02 | Cu / Au minor sulphide, ex Pilbara region | Light gray | April-2004 | GBMS304-3 | GBMS304-3 | 1.3675 | 262 | <100 | 1.6525 | nr | 98.35 | 8.35 | 266.5 | 144.25 | 0.5866667 | 2645 | 4.445 | <20 | 3.8075 | 49.725 | 0.3425 | 5.85 | nr | 426 | 7.01 | 10.5325 | <5 | 1.6 | <1 | <5 | nr | 6.1625 | nr | 77.175 | <2 | 2.4025 | 154.25 | <500 | 3.545 | 3.0825 | <5 | nr | nr | nr | GBMS304-3 | nr | nr | nr | nr | nr | nr | nr | nr | nr | nr | nr | nr
GBMS304-4 | 5.669578 | 0.3124169 | 174 | +/- 0.05 | 5.294615 | 0.4913629 | 105 | +/- 0.09 | 3.370998 | 0.8588486 | 159 | +/- 0.1 | 9786.075 | 378.0549 | 187 | +/- 54.2 | 270.6128 | 17.56057 | 170 | +/- 2.6 | 149.0035 | 13.9409 | 182 | +/- 2 | 732.3044 | 46.59936 | 156 | +/- 7.3 | 535.4391 | 47.76874 | 161 | +/- 7.4 | 350.0501 | 25.61 | 155 | +/- 4 | 6.268827 | 0.2567535 | 114 | +/- 0.05 | Cu / Au sulphidic ore | Medium gray | April-2004 | GBMS304-4 | GBMS304-4 | 0.47 | 549.75 | <100 | 2.353333 | nr | 223 | <1 | 593.75 | 381.25 | 1.5375 | 5682.5 | 4.73 | <20 | 7.56 | 117.5 | 0.5025 | <5 | nr | 43.95 | 14.35 | 21.5 | <5 | 1.335 | <1 | <5 | nr | 9.94 | nr | 190.5 | <2 | 3.6075 | 132.75 | <500 | 7.5575 | 0.4175 | <5 | nr | nr | nr | GBMS304-4 | nr | nr | nr | nr | nr | nr | nr | nr | nr | nr | nr | nr
GBMS911-1 | 1.043879 | 0.1065432 | 141 | +/- 0.018 | 1.040985 | 0.1617444 | 66 | +/- 0.04 | 11.89822 | 1.045018 | 286 | +/- 0.12 | 10033.59 | 399.2702 | 283 | +/- 46.8 | 5846.296 | 388.9682 | 266 | +/- 47 | 1219.142 | 74.70262 | 290 | +/- 8.6 | 23.3188 | 3.93954 | 242 | +/- 0.5 | 336.6696 | 51.72841 | 247 | +/- 6.5 | 31.35384 | 3.787187 | 248 | +/- 0.5 | 1.398528 | 0.06963026 | 231 | +/- 0.009 | Cu / Au ore low sulphide | Medium Light Gray | October-2012 | GBMS911-1 | GBMS911-1 | 345 | 355 | 530 | <0.5 | <10 | 50 | 1.8 | 22.5 | 35 | 1.05 | 905 | 11.8 | <20 | 5.075 | 27.8 | 0.465 | 34 | 28.5 | 140 | 4.55 | 12.6 | <5 | 2.565 | 1.55 | <10 | 0.75 | 19 | <200 | <2 | 10.15 | 3.15 | 1275 | <500 | nr | nr | 11.5 | nr | nr | nr | GBMS911-1 | 5.12 | 63.51 | 13.455 | 0.8865 | 0.07 | 3.34 | 0.0535 | 1.42 | 1.595 | 2.91 | 3.5305 | 1.315
GBMS911-2 | 2.881146 | 0.1064846 | 116 | +/- 0.02 | 2.820352 | 0.1643692 | 48 | +/- 0.048 | 12.35893 | 0.7344823 | 56 | +/- 0.2 | 1417.118 | 66.96 | 66 | +/- 16.6 | 46.98305 | 7.057013 | 59 | +/- 1.9 | 121.9754 | 16.35419 | 69 | +/- 4 | 34.48596 | 7.693351 | 57 | +/- 2.1 | 62.14259 | 13.87205 | 54 | +/- 3.8 | 77.74237 | 8.50333 | 59 | +/- 2.2 | 1.304792 | 0.09874586 | 53 | +/- 0.027 | Low Sulphide free milling ore | Light gray | October-2007 | GBMS911-2 | GBMS911-2 | 0.3 | 64 | 1600 | <0.5 | <5 | 140 | 1.1 | 59 | 90 | 2 | 3070 | 7 | <50 | 6.9 | 79 | 0.8 | 23 | 42 | 72 | 10.3 | 18 | <5 | 2.17 | 1.4 | <10 | 1.4 | 24.2 | <100 | 8 | 3.8 | 5 | 140 | 390 | nr | nr | 8 | nr | nr | nr | GBMS911-2 | nr | nr | nr | nr | nr | nr | nr | nr | nr | nr | nr | nr | Low Stock
GBMS911-3 | 1.332637 | 0.1190712 | 139 | +/- 0.02 | 1.305926 | 0.1324661 | 61 | +/- 0.034 | 1.6914375 | 0.4301457 | 80 | +/- 0.1 | 7651.659 | 370.3017 | 91 | +/- 77.5 | 36.62258 | 5.830764 | 81 | +/- 1.3 | 196.2244 | 22.94884 | 89 | +/- 4.9 | 26.98422 | 8.312941 | 76 | +/- 1.9 | 13.34439 | 2.44195 | 57 | +/- 0.7 | 31.1639 | 7.570103 | 77 | +/- 1.7 | 0.9850338 | 0.05120142 | 68 | +/- 0.012 | Cu / Gold Sulphide ore | Medium Gray | October-2011 | GBMS911-3 | GBMS911-3 | 0.6 | 14 | 350 | <0.5 | <10 | 38 | 1.4 | 100 | 41 | 1.6 | 1330 | 7.8 | <20 | 7.08 | 19.4 | 0.5 | 33 | 38 | 75 | 4.8 | 22.9 | <5 | 2.33 | 1.1 | <10 | 1 | 10.4 | <200 | <2 | 5.6 | 3.2 | 230 | <500 | nr | nr | 1 | nr | nr | nr | GBMS911-3 | 7.02 | 57.79 | 14.25 | 1.365 | 0.11 | 6.3 | 0.072 | 1.01 | 3.44 | 1.71 | 3.243 | 0.79
GBMS911-4 | 6.775513 | 0.2700846 | 227 | +/- 0.035 | 6.733179 | 0.4040982 | 84 | +/- 0.088 | 17.89727 | 1.354909 | 55 | +/- 0.4 | 900.3941 | 57.53776 | 68 | +/- 14 | 35.28214 | 6.199681 | 56 | +/- 1.7 | 115.3158 | 17.18635 | 66 | +/- 4.3 | 31.97586 | 8.781586 | 58 | +/- 2.3 | 36.24061 | 6.586198 | 49 | +/- 1.9 | 53.71207 | 7.528404 | 58 | +/- 2 | 0.7881887 | 0.0647957 | 53 | +/- 0.018 | High Grade gold low sulphide ore | Light gray | October-2007 | GBMS911-4 | GBMS911-4 | 0.1 | 38 | 1600 | 0.8 | <5 | 140 | 1.2 | 55 | 61 | 3 | 7200 | 7 | <50 | 5.9 | 73 | 0.7 | 8 | 40 | 74 | 10.1 | 17 | <5 | 2.01 | 1.4 | <10 | 1.4 | 24.5 | <100 | 6 | 4.1 | 4 | 140 | 250 | nr | nr | 13 | nr | nr | nr | GBMS911-4 | nr | nr | nr | nr | nr | nr | nr | nr | nr | nr | nr | nr

## Iron Ore & Baux CRM List
GEOSTATS PTY LTD
Mining Industry Consultants
Reference Material Manufacture and Sales
Certified Iron Ore & Bauxite Reference Materials
Please note: Other control grades may be available for these materials. Please contact us for further information.
| Low stock materials highlighted in red. |  |  |  | Elements not certified are shaded blue.
| Fe Statistics (%) |  |  |  | Al2O3 Statistics (%) |  |  |  | SiO2 Statistics (%) |  |  |  | P Statistics (%) |  |  |  | TiO2 Statistics (%) |  |  |  | LOI Statistics (%) | [6 empty] | Certificate
Product Code | Mean | Stdev | Count | 95% CI | Mean | Stdev | Count | 95% CI | Mean | Stdev | Count | 95% CI | Mean | Stdev | Count | 95% CI | Mean | Stdev | Count | 95% CI | Mean | Stdev | Count | 95% CI | MATERIAL TYPE | DESCRIPTION OF SOURCE / MATRIX | Certified Date | Link | Product Status
GBAP-14 | 28.43837 | 0.1732571 | 60 | +/- 0.045 | 35.07193 | 0.1457287 | 60 | +/- 0.038 | 6.7385 | 0.03059663 | 40 | +/- 0.01 | 0.01822785 | 0.001489632 | 60 | +/- 0.0004 | 2.50202 | 0.03582734 | 60 | +/- 0.009 | 14.32469 | 0.1372866 | 58 | +/- 0.036 | Pulp Bauxite, Mafic Protolith | Darling Range, Western Australia | 2017-01-17 | GBAP-14 | Low Stock
GBAP-16 | 11.553 | 0.08527466 | 60 | +/- 0.022 | 42.59725 | 0.1793838 | 60 | +/- 0.047 | 21.5585 | 0.06989186 | 40 | +/- 0.023 | 0.01495199 | 0.001765229 | 60 | +/- 0.0005 | 3.58684 | 0.04947861 | 60 | +/- 0.013 | 14.93988 | 0.1665779 | 60 | +/- 0.043 | Pulp Bauxite, Granitic Protolith | Darling Range, Western Australia | 2017-01-17 | GBAP-16
GIOC-6 | 61.259875 | 0.1913615 | 40 | +/- 0.062 | 2.167954 | 0.06189343 | 39 | +/- 0.02 | 3.095105 | 0.07550209 | 40 | +/- 0.024 | 0.06782051 | 0.002336459 | 39 | +/- 0.0008 | 0.066715 | 0.00683301 | 40 | +/- 0.002 | 6.5015 | 0.1704338 | 40 | +/- 0.055 | Coarse Iron Ore | Pilbara |  | GIOC-6
DW181012 | 58.49528 | 0.1398163 | 49 | +/- 0.041 | 1.92972 | 0.02049059 | 50 | +/- 0.006 | 5.951261 | 0.03438004 | 47 | +/- 0.01 | 0.063320918 | 0.001540945 | 50 | +/- 0.0004 | 0.30858 | 0.004563475 | 50 | +/- 0.001 | 7.804476 | 0.07934592 | 50 | +/- 0.023 | Coarse Iron Ore | Pilbara | 2013-01-29 | DW181012
GIOC-8 | 57.27739128 | 0.1311866 | 50 | +/- 0.038 | 2.41548 | 0.01649466 | 50 | +/- 0.005 | 5.383675 | 0.01723613 | 36 | +/- 0.006 | 0.04010256 | 0.0009201275 | 49 | +/- 0.0003 | 0.14698 | 0.005795776 | 50 | +/- 0.002 | 9.66468 | 0.09789216 | 50 | +/- 0.028 | Coarse Iron Ore | Pilbara | 2014-08-11 | GIOC-8
GIOC-9 | 57.47857086 | 0.121977 | 50 | +/- 0.035 | 2.38734 | 0.01496768 | 50 | +/- 0.004 | 5.429804 | 0.02769015 | 48 | +/- 0.008 | 0.043665154 | 0.001056624 | 50 | +/- 0.0003 | 0.146354 | 0.005927253 | 50 | +/- 0.002 | 9.22372 | 0.08782288 | 50 | +/- 0.025 | Coarse Iron Ore | Pilbara | 2014-08-11 | GIOC-9
GIOC-10 | 61.29885892 | 0.162662 | 50 | +/- 0.047 | 2.121786 | 0.05341103 | 49 | +/- 0.016 | 3.038488 | 0.05667493 | 50 | +/- 0.016 | 0.066389206 | 0.00175474 | 50 | +/- 0.0005 | 0.067764 | 0.0049309 | 50 | +/- 0.001 | 6.517237 | 0.05575691 | 49 | nr | Coarse Iron Ore | Pilbara | 2015-09-08 | GIOC-10
GIOC-11 | 60.12988 | 0.102045 | 48 | +/- 0.03 | 2.032671 | 0.02711299 | 49 | +/- 0.008 | 3.48476 | 0.02776269 | 47 | +/- 0.008 | 0.06972865 | 0.001061639 | 47 | +/- 0.0003 | 0.08899592 | 0.00369425 | 49 | +/- 0.001 | 7.674845 | 0.04089562 | 49 | nr | Coarse Iron Ore | Pilbara | 2015-09-08 | GIOC-11
GIOC-12 | 58.59182 | 0.07848018 | 47 | +/- 0.023 | 1.939421 | 0.02856916 | 48 | +/- 0.008 | 3.895657 | 0.02787052 | 44 | +/- 0.009 | 0.05377381 | 0.001057348 | 47 | +/- 0.0003 | 0.1703792 | 0.004384497 | 48 | +/- 0.001 | 9.696792 | 0.05003341 | 49 | nr | Coarse Iron Ore | Pilbara | 2015-09-08 | GIOC-12
GIOC-13 | 57.3807 | 0.1580294 | 49 | +/- 0.046 | 4.148009 | 0.05892052 | 45 | +/- 0.018 | 4.416902 | 0.04067067 | 44 | +/- 0.013 | 0.06803086 | 0.001641772 | 49 | +/- 0.0005 | 0.152649 | 0.006860276 | 49 | +/- 0.002 | 8.567629 | 0.04385477 | 49 | nr | Coarse Iron Ore | Pilbara | 2015-09-08 | GIOC-13
GIOC-14 | 60.10169 | 0.1046846 | 47 | +/- 0.031 | 1.206572 | 0.02379556 | 50 | +/- 0.007 | 5.778052 | 0.04339439 | 48 | +/- 0.013 | 0.07432111 | 0.0009941476 | 47 | +/- 0.0003 | 0.080926 | 0.004320091 | 50 | +/- 0.001 | 6.383923 | 0.03715233 | 47 | nr | Coarse Iron Ore | Pilbara | 2015-09-08 | GIOC-14
GIOC-16 | 57.72378 | 0.09352427 | 46 | +/- 0.028 | 2.685976 | 0.03445125 | 50 | +/- 0.01 | 5.12582 | 0.05185875 | 50 | +/- 0.015 | 0.0688521 | 0.001090271 | 49 | +/- 0.0003 | 0.18337 | 0.004781565 | 50 | +/- 0.001 | 8.304377 | 0.03658306 | 47 | nr | Coarse Iron Ore | Pilbara | 2015-09-08 | GIOC-16
GIOP-14 | 61.3597125 | 0.1558538 | 80 | +/- 0.035 | 3.561035 | 0.03377815 | 80 | +/- 0.008 | 5.25427875 | 0.0372253 | 80 | +/- 0.008 | 0.0393443 | 0.0008670236 | 79 | +/- 0.0002 | 0.07318718 | 0.003603907 | 78 | +/- 0.001 | 2.353896 | 0.0744304 | 77 | +/- 0.017 | Pulp Iron Ore | Murchison, Western Australia |  | GIOP-14
GIOP-15 | 50.681425 | 0.2463968 | 40 | +/- 0.08 | 4.058405 | 0.04165756 | 39 | +/- 0.014 | 20.097825 | 0.2468093 | 40 | +/- 0.08 | 0.03237632 | 0.0007434159 | 38 | +/- 0.0002 | 0.04072 | 0.002622311 | 40 | +/- 0.001 | 1.31175 | 0.0500711 | 40 | +/- 0.016 | Pulp Iron Ore | nr |  | GIOP-15
GIOP-17 | 58.479475 | 0.1445866 | 40 | +/- 0.047 | 3.284495 | 0.03005927 | 39 | +/- 0.01 | 6.1316775 | 0.04317266 | 40 | +/- 0.014 | 0.059935 | 0.000660827 | 40 | +/- 0.0002 | 0.05502051 | 0.004245504 | 39 | +/- 0.001 | 6.197308 | 0.0670511 | 39 | +/- 0.022 | Pulp Iron Ore | Pilbara |  | GIOP-17 | Low Stock
GIOP-18 | 60.63918 | 0.1315388 | 39 | +/- 0.043 | 2.400215 | 0.02638309 | 40 | +/- 0.009 | 4.7429425 | 0.06072971 | 40 | +/- 0.02 | 0.0564175 | 0.0009580663 | 40 | +/- 0.0003 | 0.043235 | 0.003462958 | 40 | +/- 0.001 | 5.528919 | 0.04948534 | 37 | +/- 0.017 | Pulp Iron Ore | Pilbara |  | GIOP-18
GIOP-25 | 61.46026 | 0.09485371 | 38 | +/- 0.032 | 3.582 | 0.03472973 | 40 | +/- 0.011 | 5.2815 | 0.07751096 | 40 | +/- 0.025 | 0.0228 | 0.001181047 | 40 | +/- 0.0004 | 0.1345 | 0.005038315 | 40 | +/- 0.002 | 2.717436 | 0.06146107 | 39 | +/- 0.02 | Pulp Iron Ore | Wiluna, Western Australia |  | GIOP-25
GIOP-33 | 49.34886 | 0.3594818 | 50 | +/- 0.103 | 5.506453 | 0.0735866 | 49 | +/- 0.021 | 0.9222978 | 0.02795649 | 46 | +/- 0.008 | 0.00806 | 0.001183606 | 40 | +/- 0.0004 | 20.34836 | 0.2648171 | 50 | +/- 0.076 | -0.7433191 | 0.04172118 | 47 | +/- 0.012 | Titano-Magnetite Pulp Iron Ore | Africa | 2010-07-06 | GIOP-33
GIOP-35 | 49.44132 | 0.2820018 | 50 | +/- 0.081 | 5.532742 | 0.06180095 | 50 | +/- 0.018 | 0.8527375 | 0.01758955 | 40 | +/- 0.006 | 0.0081775 | 0.001026942 | 40 | +/- 0.0003 | 20.19588 | 0.2272696 | 49 | +/- 0.066 | -0.5056809 | 0.05640232 | 47 | +/- 0.017 | Titano-Magnetite Pulp Iron Ore | Africa | 2010-07-06 | GIOP-35
GIOP-36 | 49.49904 | 0.3198647 | 49 | +/- 0.093 | 5.514561 | 0.05554108 | 49 | +/- 0.016 | 0.8535632 | 0.0180749 | 38 | +/- 0.006 | 0.008153846 | 0.0008614083 | 39 | +/- 0.0003 | 20.09841 | 0.2512802 | 49 | +/- 0.073 | -0.6418723 | 0.0593939 | 47 | +/- 0.018 | Titano-Magnetite Pulp Iron Ore | Africa | 2010-07-06 | GIOP-36
GIOP-37 | 62.53294 | 0.1052783 | 49 | +/- 0.031 | 2.037274 | 0.02216477 | 50 | +/- 0.006 | 3.876998 | 0.03912013 | 49 | +/- 0.011 | 0.109698 | 0.001881543 | 49 | +/- 0.0005 | 0.061464 | 0.004502777 | 50 | +/- 0.001 | 4.021378 | 0.06167595 | 45 | +/- 0.019 | Pulp Iron Ore | Pilbara | 2010-09-04 | GIOP-37 | Low Stock
GIOP-38 | 62.14979 | 0.1164957 | 47 | +/- 0.035 | 2.007778 | 0.03646853 | 49 | +/- 0.011 | 3.101017 | 0.03287703 | 47 | +/- 0.01 | 0.05146977 | 0.001011725 | 43 | +/- 0.0003 | 0.06867755 | 0.005437266 | 49 | +/- 0.002 | 4.8698 | 0.08818359 | 45 | +/- 0.027 | Pulp Iron Ore | Pilbara | 2010-09-04 | GIOP-38
GIOP-41 | 61.84649 | 0.1485407 | 49 | +/- 0.043 | 1.978245 | 0.02827114 | 49 | +/- 0.008 | 3.04345 | 0.0314354 | 48 | +/- 0.009 | 0.1109255 | 0.001641774 | 47 | +/- 0.0005 | 0.07617347 | 0.005421207 | 49 | +/- 0.002 | 5.784457 | 0.08482392 | 46 | +/- 0.025 | Pulp Iron Ore | Pilbara | 2010-09-04 | GIOP-41
GIOP-42 | 61.6982 | 0.1523206 | 50 | +/- 0.044 | 1.896114 | 0.02327891 | 49 | +/- 0.007 | 2.742722 | 0.03389601 | 50 | +/- 0.01 | 0.06183556 | 0.001157418 | 45 | +/- 0.0004 | 0.067404 | 0.005640884 | 50 | +/- 0.002 | 6.758213 | 0.1059918 | 47 | +/- 0.031 | Pulp Iron Ore | Pilbara | 2010-09-04 | GIOP-42
GIOP-43 | 62.38783 | 0.1181457 | 48 | +/- 0.035 | 2.367737 | 0.03194382 | 49 | +/- 0.009 | 4.70719375 | 0.05326 | 48 | +/- 0.016 | 0.058694 | 0.001353666 | 50 | +/- 0.0004 | 0.121256 | 0.005685038 | 50 | +/- 0.002 | 3.166638 | 0.06696087 | 47 | +/- 0.02 | Pulp Iron Ore | Pilbara | 2010-09-04 | GIOP-43
GIOP-44 | 62.75204 | 0.1327772 | 48 | +/- 0.039 | 2.216022 | 0.03412924 | 50 | +/- 0.01 | 4.549551 | 0.05874488 | 49 | +/- 0.017 | 0.06267234 | 0.0009159699 | 47 | +/- 0.0003 | 0.1063592 | 0.004872752 | 49 | +/- 0.001 | 2.928915 | 0.04564553 | 47 | +/- 0.014 | Pulp Iron Ore | Pilbara | 2010-09-04 | GIOP-44
GIOP-45 | 59.93441 | 0.1282946 | 49 | +/- 0.037 | 2.023798 | 0.03070759 | 50 | +/- 0.009 | 4.991496 | 0.04527885 | 50 | +/- 0.013 | 0.05045957 | 0.001106239 | 47 | +/- 0.0003 | 0.107766 | 0.005631457 | 50 | +/- 0.002 | 6.614761 | 0.0689116 | 46 | +/- 0.021 | Pulp Iron Ore | Pilbara | 2010-09-04 | GIOP-45
GIOP-46 | 61.6992 | 0.08655059 | 46 | +/- 0.026 | 1.853622 | 0.01766185 | 49 | +/- 0.005 | 3.063765 | 0.0305701 | 48 | +/- 0.009 | 0.06838542 | 0.00138794 | 48 | +/- 0.0004 | 0.065578 | 0.004644606 | 50 | +/- 0.001 | 6.384596 | 0.04904375 | 47 | +/- 0.015 | Pulp Iron Ore | Pilbara | 2010-09-04 | GIOP-46
GIOP-47 | 61.90002 | 0.1538321 | 50 | +/- 0.044 | 1.879565 | 0.02242639 | 48 | +/- 0.007 | 2.809484 | 0.02431744 | 49 | +/- 0.007 | 0.06884167 | 0.001474872 | 48 | +/- 0.0004 | 0.06139091 | 0.002739701 | 44 | +/- 0.001 | 6.309477 | 0.04993693 | 44 | +/- 0.015 | Pulp Iron Ore | Pilbara | 2010-09-04 | GIOP-47
GIOP-51 | 61.12627 | 0.09934503 | 48 | +/- 0.029 | 2.095986 | 0.02597077 | 49 | +/- 0.008 | 3.133196 | 0.03951652 | 46 | +/- 0.012 | 0.066454 | 0.001728891 | 50 | +/- 0.0005 | 0.06297 | 0.005050773 | 50 | +/- 0.001 | 6.628596 | 0.06270728 | 47 | +/- 0.019 | Pulp Iron Ore | Pilbara | 2010-12-15 | GIOP-51
GIOP-55 | 62.80204 | 0.1501301 | 50 | +/- 0.043 | 2.1795 | 0.02517256 | 48 | +/- 0.007 | 4.084665 | 0.06887471 | 49 | +/- 0.02 | 0.075494 | 0.001771821 | 50 | +/- 0.0005 | 0.097684 | 0.004447304 | 50 | +/- 0.001 | 3.388959 | 0.05896678 | 49 | +/- 0.017 | Pulp Iron Ore | Pilbara | 2010-12-15 | GIOP-55 | Low Stock
GIOP-56 | 62.41233 | 0.1073892 | 49 | +/- 0.031 | 1.969341 | 0.0253291 | 49 | +/- 0.007 | 3.954318 | 0.02238836 | 45 | +/- 0.007 | 0.090164 | 0.001554816 | 50 | +/- 0.0004 | 0.06005 | 0.004003532 | 50 | +/- 0.001 | 4.07552 | 0.07492969 | 50 | +/- 0.022 | Pulp Iron Ore | Pilbara | 2010-12-15 | GIOP-56
GIOP-61 | 57.1387 | 0.1383813 | 46 | +/- 0.042 | 2.522917 | 0.0282058 | 48 | +/- 0.008 | 5.946042 | 0.07154048 | 48 | +/- 0.021 | 0.0426 | 0.001212183 | 50 | +/- 0.0003 | 0.1144 | 0.006114553 | 50 | +/- 0.002 | 8.961224 | 0.0562225 | 49 | +/- 0.016 | Pulp Iron Ore | Pilbara | 2010-12-15 | GIOP-61
GIOP-62 | 61.3226 | 0.1721036 | 50 | +/- 0.049 | 2.25375 | 0.03186574 | 48 | +/- 0.009 | 4.281957 | 0.06177448 | 46 | +/- 0.019 | 0.05384 | 0.001475791 | 50 | +/- 0.0004 | 0.1586 | 0.006703639 | 50 | +/- 0.002 | 4.7104 | 0.04940297 | 50 | +/- 0.014 | Pulp Iron Ore | Pilbara | 2010-12-15 | GIOP-62
GIOP-66 | 59.48674 | 0.1168865 | 46 | +/- 0.035 | 1.552917 | 0.01809647 | 48 | +/- 0.005 | 4.099149 | 0.03604525 | 47 | +/- 0.011 | 0.04388 | 0.001239486 | 50 | +/- 0.0004 | 0.0454 | 0.0057888 | 50 | +/- 0.002 | 8.691458 | 0.04500542 | 48 | +/- 0.013 | Pulp Iron Ore | Pilbara | 2010-12-15 | GIOP-66
GIOP-67 | 59.908 | 0.1107126 | 45 | +/- 0.034 | 2.106809 | 0.02432626 | 47 | +/- 0.007 | 4.849149 | 0.0496435 | 47 | +/- 0.015 | 0.03456 | 0.001090965 | 50 | +/- 0.0003 | 0.0914 | 0.006391959 | 50 | +/- 0.002 | 6.773913 | 0.05479166 | 46 | +/- 0.016 | Pulp Iron Ore | Pilbara | 2010-12-15 | GIOP-67
GIOP-68 | 57.17776 | 0.1895198 | 49 | +/- 0.055 | 4.126304 | 0.0451348 | 46 | +/- 0.014 | 5.509778 | 0.05871692 | 45 | +/- 0.018 | 0.05553061 | 0.001276421 | 49 | +/- 0.0004 | 0.2228 | 0.007835034 | 50 | +/- 0.002 | 7.875918 | 0.04707788 | 49 | +/- 0.014 | Pulp Iron Ore | Pilbara | 2010-12-15 | GIOP-68
GIOP-69 | 59.48889 | 0.1288096 | 45 | +/- 0.039 | 1.573617 | 0.02201043 | 47 | +/- 0.007 | 3.346304 | 0.03653666 | 46 | +/- 0.011 | 0.04068 | 0.001202718 | 50 | +/- 0.0003 | 0.0484 | 0.005095016 | 50 | +/- 0.001 | 8.933333 | 0.06907699 | 48 | +/- 0.02 | Pulp Iron Ore | Pilbara | 2010-12-15 | GIOP-69
GIOP-70 | 59.61625 | 0.1604465 | 48 | +/- 0.047 | 1.741333 | 0.01829058 | 45 | +/- 0.006 | 4.311333 | 0.0367176 | 45 | +/- 0.011 | 0.04128 | 0.001400292 | 50 | +/- 0.0004 | 0.0588 | 0.007461466 | 50 | +/- 0.002 | 8.068571 | 0.04730222 | 49 | +/- 0.014 | Pulp Iron Ore | Pilbara | 2010-12-15 | GIOP-70
GIOP-71 | 59.4784 | 0.1606157 | 50 | +/- 0.046 | 1.591136 | 0.01367665 | 44 | +/- 0.004 | 3.570889 | 0.04116608 | 45 | +/- 0.013 | 0.04154 | 0.001198809 | 50 | +/- 0.0003 | 0.0486 | 0.006391959 | 50 | +/- 0.002 | 8.854898 | 0.0620189 | 49 | +/- 0.018 | Pulp Iron Ore | Pilbara | 2010-12-15 | GIOP-71
GIOP-73 | 57.774 | 0.1690912 | 50 | +/- 0.049 | 3.5478 | 0.04482574 | 50 | +/- 0.013 | 5.250667 | 0.0438178 | 45 | +/- 0.013 | 0.05382 | 0.001272792 | 50 | +/- 0.0004 | 0.1846 | 0.00813408 | 50 | +/- 0.002 | 7.766327 | 0.06495812 | 49 | +/- 0.019 | Pulp Iron Ore | Pilbara | 2010-12-15 | GIOP-73
GIOP-74 | 59.18796 | 0.1613999 | 49 | +/- 0.047 | 2.330652 | 0.02425807 | 46 | +/- 0.007 | 4.564667 | 0.03714835 | 45 | +/- 0.011 | 0.0503 | 0.001182353 | 50 | +/- 0.0003 | 0.113 | 0.006144518 | 50 | +/- 0.002 | 7.4338 | 0.05240696 | 50 | +/- 0.015 | Pulp Iron Ore | Pilbara | 2010-12-15 | GIOP-74
GIOP-75 | 57.22592 | 0.1092192 | 49 | +/- 0.032 | 2.649 | 0.0242647 | 50 | +/- 0.007 | 5.760612 | 0.03387527 | 49 | +/- 0.01 | 0.03939583 | 0.0007646327 | 48 | +/- 0.0002 | 0.143 | 0.005802885 | 50 | +/- 0.002 | 8.9538 | 0.08578307 | 50 | +/- 0.025 | Pulp Iron Ore | Pilbara | 2011-02-07 | GIOP-75 | Low Stock
GIOP-76 | 59.1996 | 0.1207284 | 50 | +/- 0.035 | 2.4346 | 0.02012309 | 50 | +/- 0.006 | 4.019565 | 0.01977164 | 46 | +/- 0.006 | 0.12374 | 0.002174152 | 50 | +/- 0.0006 | 0.1095918 | 0.004061601 | 49 | +/- 0.001 | 8.235652 | 0.04929062 | 46 | +/- 0.015 | Pulp Iron Ore | Pilbara | 2011-02-07 | GIOP-76
GIOP-78 | 57.83125 | 0.1160269 | 48 | +/- 0.034 | 2.4844 | 0.02829581 | 50 | +/- 0.008 | 5.017347 | 0.036616 | 49 | +/- 0.011 | 0.04010204 | 0.0008227215 | 49 | +/- 0.0002 | 0.1272 | 0.004535574 | 50 | +/- 0.001 | 8.967021 | 0.06237735 | 47 | +/- 0.019 | Pulp Iron Ore | Pilbara | 2011-02-07 | GIOP-78
GIOP-79 | 58.05729 | 0.1392035 | 48 | +/- 0.041 | 2.230851 | 0.0181575 | 47 | +/- 0.005 | 5.591915 | 0.04337091 | 47 | +/- 0.013 | 0.1130612 | 0.001908404 | 49 | +/- 0.0006 | 0.09265306 | 0.005313313 | 49 | +/- 0.002 | 8.55 | 0.04143758 | 42 | +/- 0.013 | Pulp Iron Ore | Pilbara | 2011-02-07 | GIOP-79
GIOP-81 | 58.213125 | 0.103269 | 48 | +/- 0.03 | 2.5594 | 0.02675741 | 50 | +/- 0.008 | 4.9466 | 0.03496996 | 50 | +/- 0.01 | 0.0784 | 0.001665986 | 50 | +/- 0.0005 | 0.1288 | 0.005205962 | 50 | +/- 0.001 | 8.6178 | 0.06940829 | 50 | +/- 0.02 | Pulp Iron Ore | Pilbara | 2011-02-07 | GIOP-81
GIOP-82 | 61.57673 | 0.1334383 | 49 | +/- 0.039 | 1.2552 | 0.01644285 | 50 | +/- 0.005 | 3.0788 | 0.0340252 | 50 | +/- 0.01 | 0.0524 | 0.0009476071 | 50 | +/- 0.0003 | 0.6967347 | 0.02321886 | 49 | +/- 0.007 | 6.41093 | 0.03242676 | 43 | +/- 0.01 | Pulp Iron Ore | Pilbara | 2011-02-07 | GIOP-82
GIOP-84 | 59.1318 | 0.116105 | 50 | +/- 0.033 | 2.435306 | 0.02458845 | 49 | +/- 0.007 | 5.428125 | 0.04098034 | 48 | +/- 0.012 | 0.04696 | 0.0008797031 | 50 | +/- 0.0003 | 0.2216 | 0.009553288 | 50 | +/- 0.003 | 6.5974 | 0.05937807 | 50 | +/- 0.017 | Pulp Iron Ore | Pilbara | 2011-02-07 | GIOP-84
GIOP-85 | 59.65878 | 0.1028679 | 49 | +/- 0.03 | 1.581429 | 0.01670828 | 49 | +/- 0.005 | 3.613673 | 0.0264334 | 49 | +/- 0.008 | 0.044 | 0.00106066 | 49 | +/- 0.0003 | 0.054 | 0.005714286 | 50 | +/- 0.002 | 8.807917 | 0.05242861 | 48 | +/- 0.015 | Pulp Iron Ore | Pilbara | 2011-02-07 | GIOP-85
GIOP-86 | 57.25959 | 0.1034803 | 49 | +/- 0.03 | 2.6566 | 0.02774593 | 50 | +/- 0.008 | 5.752292 | 0.03520394 | 48 | +/- 0.01 | 0.03934 | 0.0008715457 | 50 | +/- 0.0003 | 0.1434 | 0.005928141 | 50 | +/- 0.002 | 8.940204 | 0.08325387 | 49 | +/- 0.024 | Pulp Iron Ore | Pilbara | 2011-02-07 | GIOP-86
GIOP-87 | 60.1596 | 0.1266356 | 50 | +/- 0.036 | 2.2474 | 0.02310667 | 50 | +/- 0.007 | 3.146531 | 0.02578364 | 49 | +/- 0.007 | 0.09758696 | 0.001023634 | 46 | +/- 0.0003 | 0.096 | 0.006388766 | 50 | +/- 0.002 | 8.033878 | 0.07158376 | 49 | +/- 0.021 | Pulp Iron Ore | Pilbara | 2011-02-07 | GIOP-87
GIOP-88 | 59.1102 | 0.1099524 | 49 | +/- 0.032 | 2.0814 | 0.02128619 | 50 | +/- 0.006 | 4.5934 | 0.0403864 | 50 | +/- 0.012 | 0.04453061 | 0.0008921426 | 49 | +/- 0.0003 | 0.399 | 0.01887121 | 50 | +/- 0.005 | 7.876522 | 0.05598482 | 46 | +/- 0.017 | Pulp Iron Ore | Pilbara | 2011-02-07 | GIOP-88
GIOP-89 | 60.4198 | 0.1442725 | 49 | +/- 0.042 | 1.702 | 0.01641304 | 50 | +/- 0.005 | 3.921837 | 0.03655324 | 49 | +/- 0.011 | 0.048 | 0.001142857 | 50 | +/- 0.0003 | 0.3444 | 0.01630826 | 50 | +/- 0.005 | 7.11766 | 0.04309811 | 47 | +/- 0.013 | Pulp Iron Ore | Pilbara | 2011-02-07 | GIOP-89
GIOP-93 | 30.04326 | 0.1084612 | 43 | +/- 0.034 | 0.5116408 | 0.01229453 | 49 | +/- 0.004 | 50.32371 | 0.1775525 | 48 | +/- 0.052 | 0.08484764 | 0.001513667 | 49 | +/- 0.0004 | 0.08569 | 0.006220547 | 50 | +/- 0.002 | -0.6863864 | 0.02930768 | 44 | +/- 0.009 | Magnetite Pulp Iron Ore | Yilgarn, Western Australia | 2011-05-30 | GIOP-93 | Low Stock
GIOP-96 | 27.44231 | 0.07730533 | 39 | +/- 0.025 | 0.7233333 | 0.0204558 | 48 | +/- 0.006 | 54.37939 | 0.5786889 | 49 | +/- 0.168 | 0.05072 | 0.001229568 | 50 | +/- 0.0004 | 0.02893617 | 0.005983326 | 47 | +/- 0.002 | -0.4544167 | 0.04709151 | 48 | +/- 0.014 | Magnetite Pulp Iron Ore | Yilgarn, Western Australia | 2011-07-20 | GIOP-96
GIOP-97 | 28.23386 | 0.09589762 | 44 | +/- 0.029 | 0.7460417 | 0.0141029 | 48 | +/- 0.004 | 54.404 | 0.2867799 | 45 | +/- 0.087 | 0.03955102 | 0.001100402 | 49 | +/- 0.0003 | 0.02787234 | 0.004136881 | 47 | +/- 0.001 | -0.9204 | 0.05499462 | 50 | +/- 0.016 | Magnetite Pulp Iron Ore | Yilgarn, Western Australia | 2011-07-20 | GIOP-97
GIOP-98 | 32.63208 | 0.121567 | 48 | +/- 0.036 | 0.1008333 | 0.008463522 | 48 | +/- 0.002 | 50.87592 | 0.2362636 | 49 | +/- 0.069 | 0.11028 | 0.001355864 | 50 | +/- 0.0004 | 0.01384615 | 0.004928641 | 39 | +/- 0.002 | -1.21718 | 0.04152486 | 50 | +/- 0.012 | Magnetite Pulp Iron Ore | Yilgarn, Western Australia | 2011-07-20 | GIOP-98
GIOP-99 | 31.7008 | 0.145852 | 50 | +/- 0.042 | 0.2553191 | 0.006544518 | 47 | +/- 0.002 | 51.541 | 0.2194357 | 50 | +/- 0.063 | 0.10056 | 0.001567007 | 50 | +/- 0.0004 | 0.0277551 | 0.005868456 | 49 | +/- 0.002 | -0.9844082 | 0.04340695 | 49 | +/- 0.013 | Magnetite Pulp Iron Ore | Yilgarn, Western Australia | 2011-07-20 | GIOP-99
GIOP-104 | 29.8342 | 0.1535843 | 50 | +/- 0.044 | 0.5257143 | 0.01707825 | 49 | +/- 0.005 | 52.5902 | 0.3022399 | 50 | +/- 0.087 | 0.1065349 | 0.001608739 | 43 | +/- 0.0005 | 0.02829787 | 0.005241618 | 47 | +/- 0.002 | -0.9920417 | 0.03594201 | 48 | +/- 0.011 | Magnetite Pulp Iron Ore | Yilgarn, Western Australia | 2011-07-20 | GIOP-104
GIOP-105 | 31.042 | 0.1379145 | 50 | +/- 0.04 | 0.4378723 | 0.01214696 | 47 | +/- 0.004 | 51.51386 | 0.1541249 | 44 | +/- 0.047 | 0.08759184 | 0.001398189 | 49 | +/- 0.0004 | 0.0373913 | 0.004914732 | 46 | +/- 0.001 | -0.9973958 | 0.04269373 | 48 | +/- 0.013 | Magnetite Pulp Iron Ore | Yilgarn, Western Australia | 2011-07-20 | GIOP-105
GIOP-107 | 32.2349 | 0.1410692 | 49 | +/- 0.041 | 0.2461702 | 0.01033213 | 47 | +/- 0.003 | 49.764 | 0.2189026 | 50 | +/- 0.063 | 0.04968 | 0.001168288 | 50 | +/- 0.0003 | 0.014 | 0.004970501 | 35 | +/- 0.002 | -1.224106 | 0.04429998 | 47 | +/- 0.013 | Magnetite Pulp Iron Ore | Yilgarn, Western Australia | 2011-07-20 | GIOP-107
GIOP-110 | 33.20521 | 0.1228213 | 48 | +/- 0.036 | 0.08934783 | 0.008538065 | 46 | +/- 0.003 | 50.08837 | 0.2212215 | 49 | +/- 0.064 | 0.09276 | 0.001744496 | 50 | +/- 0.0005 | 0.01411765 | 0.004995542 | 34 | +/- 0.002 | -1.170213 | 0.03203391 | 47 | +/- 0.01 | Magnetite Pulp Iron Ore | Yilgarn, Western Australia | 2011-07-20 | GIOP-110
GIOP-111 | 33.34708 | 0.148266 | 48 | +/- 0.044 | 0.2213333 | 0.008146388 | 45 | +/- 0.002 | 48.26 | 0.1741774 | 46 | +/- 0.052 | 0.06742 | 0.001429857 | 50 | +/- 0.0004 | 0.01411765 | 0.004995542 | 34 | +/- 0.002 | -1.069167 | 0.02826195 | 48 | +/- 0.008 | Magnetite Pulp Iron Ore | Yilgarn, Western Australia | 2011-07-20 | GIOP-111
GIOP-112 | 29.46245 | 0.1495484 | 49 | +/- 0.043 | 0.4046939 | 0.01062663 | 49 | +/- 0.003 | 53.573 | 0.2982414 | 50 | +/- 0.086 | 0.08764 | 0.001366658 | 50 | +/- 0.0004 | 0.02065217 | 0.006110892 | 46 | +/- 0.002 | -0.9215833 | 0.03567575 | 48 | +/- 0.01 | Magnetite Pulp Iron Ore | Yilgarn, Western Australia | 2011-07-20 | GIOP-112
GIOP-113 | 32.106 | 0.1058979 | 40 | +/- 0.034 | 0.5358696 | 0.009792534 | 46 | +/- 0.003 | 48.9798 | 0.2730216 | 50 | +/- 0.078 | 0.07932 | 0.001268777 | 50 | +/- 0.0004 | 0.0298 | 0.005886685 | 50 | +/- 0.002 | -0.7191875 | 0.03565595 | 48 | +/- 0.01 | Magnetite Pulp Iron Ore | Yilgarn, Western Australia | 2011-07-20 | GIOP-113
GIOP-115 | 61.2826 | 0.1172614 | 50 | +/- 0.034 | 1.747917 | 0.02278095 | 48 | +/- 0.007 | 9.0464 | 0.0600938 | 50 | +/- 0.017 | 0.00882 | 0.0008964784 | 50 | +/- 0.0003 | 0.199 | 0.008864053 | 50 | +/- 0.003 | 0.81734 | 0.0433889 | 50 | +/- 0.012 | Pulp Iron Ore | Cockatoo Island | 2011-06-23 | GIOP-115
GIOP-116 | 66.21375 | 0.09106054 | 48 | +/- 0.027 | 0.9091837 | 0.02379047 | 49 | +/- 0.007 | 3.577143 | 0.03297726 | 49 | +/- 0.01 | 0.01330612 | 0.0007417345 | 49 | +/- 0.0002 | 0.124898 | 0.00819615 | 49 | +/- 0.002 | 0.40398 | 0.03451204 | 50 | +/- 0.01 | Pulp Iron Ore | Cockatoo Island | 2011-06-23 | GIOP-116
GIOP-117 | 69.63122 | 0.09536405 | 49 | +/- 0.028 | 0.06 | 0.01795686 | 50 | +/- 0.005 | 0.2028571 | 0.01695582 | 49 | +/- 0.005 | 0.00325 | 0.0008697185 | 40 | +/- 0.0003 | 0.0902 | 0.008687312 | 50 | +/- 0.002 | 0.08457143 | 0.02508901 | 49 | +/- 0.007 | Pulp Iron Ore | Cockatoo Island | 2011-06-23 | GIOP-117
GIOP-118 | 71.51381988 | 0.1298281 | 50 | +/- 0.037 | <0.01 | nr | nr | nr | 0.76297 | 0.0369001 | 50 | +/- 0.011 | 0.00578046 | 0.001155992 | 50 | +/- 0.0003 | <0.01 | nr | nr | nr | -3.857041 | 0.03014061 | 49 | +/- 0.009 | Magnetite Concentrate Pulp Iron Ore | Yilgarn, Western Australia | 2011-07-21 | GIOP-118
GIOP-121 | 61.60875 | 0.09664193 | 57 | +/- 0.026 | 2.173637 | 0.02535055 | 57 | +/- 0.007 | 2.985947 | 0.02469062 | 58 | +/- 0.007 | 0.06291777 | 0.001329218 | 58 | +/- 0.0004 | 0.05878966 | 0.003839394 | 58 | +/- 0.001 | 6.236977 | 0.0444427 | 57 | +/- 0.012 | Pulp Iron Ore | Pilbara, Western Australia | 2013-03-19 | GIOP-121
GIOP-122 | 60.30562 | 0.1381929 | 59 | +/- 0.036 | 2.497503 | 0.03190692 | 59 | +/- 0.008 | 3.936746 | 0.03773859 | 59 | +/- 0.01 | 0.06374934 | 0.001556891 | 59 | +/- 0.0004 | 0.08475254 | 0.00535873 | 59 | +/- 0.001 | 6.542909 | 0.03756572 | 57 | +/- 0.01 | Pulp Iron Ore | Pilbara, Western Australia | 2013-03-19 | GIOP-122
GIOP-124 | 61.05054 | 0.08874778 | 59 | +/- 0.023 | 2.528826 | 0.01911383 | 57 | +/- 0.005 | 3.535213 | 0.02817714 | 58 | +/- 0.007 | 0.06674258 | 0.001687161 | 59 | +/- 0.0004 | 0.0734661 | 0.004440201 | 59 | +/- 0.001 | 6.202641 | 0.03518331 | 59 | +/- 0.009 | Pulp Iron Ore | Pilbara, Western Australia | 2013-03-19 | GIOP-124
GIOP-125 | 58.2924 | 0.09660447 | 57 | +/- 0.026 | 3.915553 | 0.02247958 | 58 | +/- 0.006 | 4.369612 | 0.02752845 | 59 | +/- 0.007 | 0.06795635 | 0.001793411 | 59 | +/- 0.0005 | 0.1459763 | 0.005276145 | 59 | +/- 0.001 | 7.644044 | 0.03877814 | 59 | +/- 0.01 | Pulp Iron Ore | Pilbara, Western Australia | 2013-03-19 | GIOP-125
GIOP-127 | 64.499 | 0.08957388 | 59 | +/- 0.024 | 2.814523 | 0.01929736 | 60 | +/- 0.005 | 2.578210015 | 0.01766206 | 60 | +/- 0.005 | 0.045728465 | 0.001446071 | 60 | +/- 0.0004 | 0.05810833 | 0.003528061 | 60 | +/- 0.001 | 1.83377 | 0.02828256 | 57 | +/- 0.008 | Pulp Iron Ore | Pilbara, Western Australia | 2013-03-19 | GIOP-127
GIOP-128 | 16.49437 | 0.05734891 | 54 | +/- 0.016 | 34.64163 | 0.1227301 | 60 | +/- 0.032 | 21.72620225 | 0.09146483 | 60 | +/- 0.024 | 0.01199942 | 0.00202413 | 60 | +/- 0.0005 | 1.58101 | 0.00797982 | 60 | +/- 0.002 | 17.96418 | 0.09243975 | 60 | +/- 0.024 | Pulp Iron Ore | Pilbara, Western Australia | 2013-03-19 | GIOP-128
GIOP-129 | 37.56481 | 0.1492742 | 49 | +/- 0.043 | 14.34474 | 0.1137655 | 49 | +/- 0.033 | 19.93058 | 0.09576756 | 48 | +/- 0.028 | 0.05535 | 0.000863802 | 40 | +/- 0.0003 | 0.967718 | 0.01293124 | 50 | +/- 0.004 | 5.916275 | 0.04582127 | 40 | +/- 0.015 | Pulp Iron Ore | Composite of Pilbara and Simandou ore | 2014-03-18 | GIOP-129
GIOP-131 | 41.07647 | 0.1210546 | 49 | +/- 0.035 | 12.766958 | 0.102316 | 50 | +/- 0.029 | 17.61880868 | 0.0929165 | 50 | +/- 0.027 | 0.056062638 | 0.001220521 | 50 | +/- 0.0004 | 0.855712 | 0.008685706 | 50 | +/- 0.002 | 5.405125 | 0.04163651 | 40 | +/- 0.013 | Pulp Iron Ore | Composite of Pilbara and Simandou ore | 2014-03-18 | GIOP-131
GIOP-132 | 43.11702758 | 0.1392377 | 50 | +/- 0.04 | 11.889964 | 0.08570151 | 50 | +/- 0.025 | 16.3330698 | 0.1090444 | 50 | +/- 0.031 | 0.056663958 | 0.001383111 | 50 | +/- 0.0004 | 0.794346 | 0.00837794 | 50 | +/- 0.002 | 5.100575 | 0.04451268 | 40 | +/- 0.014 | Pulp Iron Ore | Composite of Pilbara and Simandou ore | 2014-03-18 | GIOP-132
GIOP-133 | 45.48099 | 0.09521295 | 49 | +/- 0.028 | 10.860162 | 0.0803218 | 50 | +/- 0.023 | 14.79621 | 0.08892544 | 49 | +/- 0.026 | 0.05725613 | 0.001087928 | 49 | +/- 0.0003 | 0.7211224 | 0.008153457 | 49 | +/- 0.002 | 4.761575 | 0.04050697 | 40 | +/- 0.013 | Pulp Iron Ore | Composite of Pilbara and Simandou ore | 2014-03-18 | GIOP-133
GIOP-134 | 47.51873 | 0.1031713 | 49 | +/- 0.03 | 9.953335 | 0.07511321 | 49 | +/- 0.022 | 13.47391 | 0.06545181 | 49 | +/- 0.019 | 0.05765315 | 0.00100916 | 50 | +/- 0.0003 | 0.657556 | 0.00804673 | 50 | +/- 0.002 | 4.451821 | 0.03591721 | 39 | +/- 0.012 | Pulp Iron Ore | Composite of Pilbara and Simandou ore | 2014-03-18 | GIOP-134
GIOP-135 | 53.50483428 | 0.08011051 | 50 | +/- 0.023 | 7.322166 | 0.05154107 | 50 | +/- 0.015 | 9.632522 | 0.05413217 | 49 | +/- 0.016 | 0.059165834 | 0.0008913695 | 50 | +/- 0.0003 | 0.47314 | 0.006765609 | 50 | +/- 0.002 | 3.561625 | 0.03608302 | 40 | +/- 0.012 | Pulp Iron Ore | Composite of Pilbara and Simandou ore | 2014-03-18 | GIOP-135 | Low Stock
GIOP-136 | 55.22190362 | 0.1023978 | 50 | +/- 0.029 | 6.49299 | 0.0638927 | 50 | +/- 0.018 | 8.631691578 | 0.06241889 | 50 | +/- 0.018 | 0.057795916 | 0.000884601 | 50 | +/- 0.0003 | 0.416604 | 0.005863375 | 50 | +/- 0.002 | 3.266128 | 0.03000717 | 39 | +/- 0.01 | Pulp Iron Ore | Composite of Pilbara and Simandou ore | 2014-03-18 | GIOP-136
GIOP-137 | 56.28489 | 0.07326815 | 48 | +/- 0.021 | 6.028859 | 0.05387937 | 49 | +/- 0.016 | 7.94641 | 0.04990537 | 49 | +/- 0.014 | 0.057912504 | 0.001091322 | 50 | +/- 0.0003 | 0.3815469 | 0.005670101 | 49 | +/- 0.002 | 3.111179 | 0.03548526 | 39 | +/- 0.012 | Pulp Iron Ore | Composite of Pilbara and Simandou ore | 2014-03-18 | GIOP-137
GIOP-138 | 58.886 | 0.14 | 50 | +/- 0.04 | 3.260628 | 0.0557136 | 60 | +/- 0.015 | 4.487331 | 0.04806759 | 59 | +/- 0.013 | 0.05349347 | 0.00189403 | 60 | +/- 0.0005 | 0.1627667 | 0.004227379 | 60 | +/- 0.001 | 7.363456 | 0.09590678 | 57 | +/- 0.026 | Pulp Iron Ore | Composite of Pilbara ore | 2014-08-15 | GIOP-138
GIOP-139 | 22.43144 | 0.2290205 | 60 | +/- 0.06 | 4.974012 | 0.04292086 | 60 | +/- 0.011 | 53.760246 | 0.3097281 | 50 | +/- 0.089 | 0.099450925 | 0.001816774 | 60 | +/- 0.0005 | 0.1921983 | 0.004568369 | 60 | +/- 0.001 | 1.626525 | 0.1406897 | 59 | +/- 0.037 | Pulp Iron Ore | Composite of Pilbara ore | 2014-08-15 | GIOP-139
GIOP-141 | 63.2258 | 0.09044313 | 50 | +/- 0.026 | 1.800182 | 0.03031848 | 60 | +/- 0.008 | 3.547575 | 0.03751518 | 60 | +/- 0.01 | 0.06647818 | 0.001853413 | 60 | +/- 0.0005 | 0.05794167 | 0.003776614 | 60 | +/- 0.001 | 3.687193 | 0.06319286 | 57 | +/- 0.017 | Pulp Iron Ore | Pilbara | 2014-08-15 | GIOP-141
GIOP-142 | 56.57883 | 0.1433713 | 60 | +/- 0.037 | 3.031868 | 0.02474117 | 59 | +/- 0.007 | 6.703756 | 0.03067919 | 59 | +/- 0.008 | 0.04116975 | 0.001241104 | 60 | +/- 0.0003 | 0.1781898 | 0.004185966 | 59 | +/- 0.001 | 8.367626 | 0.05661412 | 50 | +/- 0.016 | Pulp Iron Ore | Pilbara | 2015-09-08 | GIOP-142
GIOP-143 | 62.9682 | 0.139027 | 60 | +/- 0.036 | 1.489798 | 0.02235688 | 58 | +/- 0.006 | 3.085502 | 0.02184318 | 49 | +/- 0.006 | 0.06398243 | 0.00101309 | 48 | +/- 0.0003 | 0.05312 | 0.004455269 | 60 | +/- 0.001 | 4.897748 | 0.04125586 | 46 | +/- 0.012 | Pulp Iron Ore | Pilbara | 2015-09-08 | GIOP-143
GIOP-144 | 59.42856 | 0.1202065 | 60 | +/- 0.031 | 1.810498 | 0.02005966 | 60 | +/- 0.005 | 4.247402 | 0.02460573 | 60 | +/- 0.006 | 0.04747779 | 0.001050674 | 49 | +/- 0.0003 | 0.06269167 | 0.004139241 | 60 | +/- 0.001 | 8.272486 | 0.0421797 | 50 | +/- 0.012 | Pulp Iron Ore | Pilbara | 2015-09-08 | GIOP-144
GIOP-145 | 60.20688 | 0.122576 | 58 | +/- 0.033 | 2.017281 | 0.02258144 | 59 | +/- 0.006 | 3.571215 | 0.02577973 | 59 | +/- 0.007 | 0.0591507 | 0.0009620601 | 57 | +/- 0.0003 | 0.07869833 | 0.004137775 | 60 | +/- 0.001 | 7.658438 | 0.04735439 | 47 | +/- 0.014 | Pulp Iron Ore | Pilbara | 2015-09-08 | GIOP-145
GIOP-146 | 57.65433 | 0.136171 | 60 | +/- 0.035 | 3.715917 | 0.06012099 | 59 | +/- 0.016 | 5.776945 | 0.04043131 | 58 | +/- 0.011 | 0.04569808 | 0.001058173 | 47 | +/- 0.0003 | 0.2015576 | 0.005638635 | 59 | +/- 0.001 | 7.346555 | 0.05007786 | 49 | +/- 0.015 | Pulp Iron Ore | Pilbara | 2015-09-08 | GIOP-146
GIOP-147 | 59.17338 | 0.1170931 | 57 | +/- 0.031 | 2.108202 | 0.02009482 | 58 | +/- 0.005 | 4.449384 | 0.04213315 | 58 | +/- 0.011 | 0.08164656 | 0.001649803 | 58 | +/- 0.0004 | 0.2036052 | 0.004698728 | 58 | +/- 0.001 | 8.077542 | 0.04599514 | 48 | +/- 0.013 | Pulp Iron Ore | Pilbara | 2015-09-08 | GIOP-147
GIOP-148 | 58.90177 | 0.1234173 | 60 | +/- 0.032 | 2.324466 | 0.02401366 | 59 | +/- 0.006 | 4.451532 | 0.03076822 | 60 | +/- 0.008 | 0.08074952 | 0.001199013 | 58 | +/- 0.0003 | 0.109065 | 0.003162911 | 60 | +/- 0.001 | 8.199979 | 0.04854092 | 48 | +/- 0.014 | Pulp Iron Ore | Pilbara | 2015-09-08 | GIOP-148
GIOP-161 | 60.47593 | 0.1287704 | 60 | +/- 0.034 | 2.116143 | 0.01510505 | 49 | +/- 0.004 | 2.91063 | 0.02459531 | 60 | +/- 0.006 | 0.06223404 | 0.001763967 | 60 | +/- 0.0005 | 1.630376 | 0.05619366 | 58 | +/- 0.015 | 6.017206 | 0.0462797 | 49 | +/- 0.013 | Pulp Iron Ore | Pilbara | 2015-09-08 | GIOP-161

## Phosphate CRM List
GEOSTATS PTY LTD
Mining Industry Consultants
Reference Material Manufacture and Sales
Certified Phosphate Reference Materials
Please note: Other control grades may be available for these materials. Please contact us for further information.
| Low stock materials highlighted in red. |  |  |  | Elements not certified are shaded blue.
| P2O5 Statistics (%) |  |  |  | Al2O3 Statistics (%) |  |  |  | CaO Statistics (%) |  |  |  | Fe2O3 Statistics (%) |  |  |  | SiO2 Statistics (%) |  |  |  | SO3 Statistics (%) |  |  |  | LOI Statistics (%) | [5 empty] | Certificate
Product Code | Mean | Stdev | Count | 95% CI | Mean | Stdev | Count | 95% CI | Mean | Stdev | Count | 95% CI | Mean | Stdev | Count | 95% CI | Mean | Stdev | Count | 95% CI | Mean | Stdev | Count | 95% CI | Mean | Stdev | Count | 95% CI | DESCRIPTION OF SOURCE / MATRIX | Certified Date | Link | Product Status
#N/A

## Manganese CRM List
GEOSTATS PTY LTD
Mining Industry Consultants
Reference Material Manufacture and Sales
Certified Manganese Reference Materials
Please note: Other control grades may be available for these materials. Please contact us for further information.
| Low stock materials highlighted in red. |  |  |  | Elements not certified are shaded blue.
| Mn Statistics (%) |  |  |  | CaO Statistics (%) |  |  |  | Fe Statistics (%) |  |  |  | Al2O3 Statistics (%) |  |  |  | SiO2 Statistics (%) |  |  |  | MgO Statistics (%) | [5 empty] | Certificate
Product Code | Mean | Stdev | Count | 95% CI | Mean | Stdev | Count | 95% CI | Mean | Stdev | Count | 95% CI | Mean | Stdev | Count | 95% CI | Mean | Stdev | Count | 95% CI | Mean | Stdev | Count | 95% CI | DESCRIPTION OF SOURCE / MATRIX | Certified Date | Link | Product Status
GMN-02 | 0.2224322 | 0.006242735 | 50 | +/- 0.002 | 27.7568 | 0.1646324 | 50 | +/- 0.047 | 0.6508 | 0.01651715 | 50 | +/- 0.005 | 1.289 | 0.01787142 | 50 | +/- 0.005 | 7.554 | 0.09795876 | 50 | +/- 0.028 | 18.8352 | 0.2611063 | 50 | +/- 0.075 | (Grayish orange pink) | 2011-08-31 | GMN-02
GMN-03 | 44.25376 | 0.1659722 | 50 | +/- 0.048 | 0.3010204 | 0.008954724 | 49 | +/- 0.003 | 8.2306 | 0.08207538 | 50 | +/- 0.024 | 1.8688 | 0.02255515 | 50 | +/- 0.006 | 10.39347 | 0.1375765 | 49 | +/- 0.04 | 0.2972 | 0.02020709 | 50 | +/- 0.006 | (Dark gray) | 2011-08-31 | GMN-03
GMN-04 | 13.42228 | 0.1276089 | 49 | +/- 0.037 | 19.51816 | 0.2002881 | 49 | +/- 0.058 | 3.2934 | 0.05836584 | 50 | +/- 0.017 | 1.443673 | 0.02128124 | 49 | +/- 0.006 | 8.1174 | 0.1089432 | 50 | +/- 0.031 | 13.2662 | 0.2018475 | 50 | +/- 0.058 | (Light gray) | 2011-08-31 | GMN-04

## Tungsten CRM List
GEOSTATS PTY LTD
Mining Industry Consultants
Reference Material Manufacture and Sales
Certified Tungsten Reference Materials
| Low stock materials highlighted in red. |  |  |  | Elements not certified are shaded blue.
| Tungsten Statistics (ppm) | [5 empty] | Certificate
Product Code | Mean | Stdev | Count | 95% CI | DESCRIPTION OF SOURCE / MATRIX | Certified Date | Link | Product Status
GW-02 | 1231.2 | 58.11073 | 50 | +/- 16 | Pilbara granite, scheelite / wolframite / fluorite mineralisation | 2010-12-22 | GW-02
GW-03 | 1743.9 | 64.55634 | 50 | +/- 18 | Pilbara granite, scheelite / wolframite / fluorite mineralisation | 2010-12-22 | GW-03

## Chromite CRM List
GEOSTATS PTY LTD
Mining Industry Consultants
Reference Material Manufacture and Sales
Certified Chromite Reference Materials
Please note: Other control grades may be available for these materials. Please contact us for further information.
| Low stock materials highlighted in red. |  |  |  | Elements not certified are shaded blue.
| Cr2O3 Statistics (%) |  |  |  | Fe2O3 Statistics (%) |  |  |  | Al2O3 Statistics (%) |  |  |  | SiO2 Statistics (%) |  |  |  | MgO Statistics (%) |  |  |  | LOI Statistics (%) | [6 empty] | Certificate
Product Code | Mean | Stdev | Count | 95% CI | Mean | Stdev | Count | 95% CI | Mean | Stdev | Count | 95% CI | Mean | Stdev | Count | 95% CI | Mean | Stdev | Count | 95% CI | Mean | Stdev | Count | 95% CI | MATERIAL TYPE | DESCRIPTION OF SOURCE / MATRIX | Certified Date | Link | Product Status
GCR-01 | 44.94591 | 0.479472 | 44 | +/- 0.142 | 19.6293 | 0.1855929 | 43 | +/- 0.055 | 11.3078 | 0.1106251 | 50 | +/- 0.031 | 6.6282 | 0.1460038 | 50 | +/- 0.04 | 14.58787 | 0.1273464 | 47 | +/- 0.036 | 1.28625 | 0.05756125 | 48 | +/- 0.016 | Pulp Chromite | nr | 2010-12-24 | GCR-01 | Low Stock
GCR-02 | 43.97289 | 0.5999917 | 45 | +/- 0.175 | 27.12698 | 0.2023615 | 43 | +/- 0.06 | 6.87 | 0.1063015 | 49 | +/- 0.03 | 5.8266 | 0.1620482 | 50 | +/- 0.045 | 12.835 | 0.1011654 | 46 | +/- 0.029 | 1.8834 | 0.08297061 | 50 | +/- 0.023 | Pulp Chromite | nr | 2010-12-24 | GCR-02
GCR-04 | 0.70138 | 0.02136647 | 50 | +/- 0.006 | 12.2884 | 0.09247967 | 50 | +/- 0.026 | 0.4204651 | 0.02869822 | 43 | +/- 0.009 | 39.22 | 0.2456395 | 50 | +/- 0.068 | 36.2852 | 0.1477345 | 50 | +/- 0.041 | 10.6664 | 0.08400097 | 50 | +/- 0.023 | Pulp Chromite | nr | 2010-12-24 | GCR-04 | Low Stock
GCR-05 | 38.040175 | 0.3368159 | 40 | +/- 0.104 | 25.48512 | 0.2292158 | 43 | +/- 0.069 | 11.5296 | 0.1578162 | 50 | +/- 0.044 | 7.528085 | 0.1436729 | 47 | +/- 0.041 | 13.2104 | 0.1478273 | 50 | +/- 0.041 | 2.847755 | 0.07850863 | 49 | +/- 0.022 | Pulp Chromite | nr | 2010-12-24 | GCR-05
GCR-06 | 47.92202 | 0.5769212 | 42 | +/- 0.174 | 28.79707 | 0.2795196 | 41 | +/- 0.086 | 8.724043 | 0.1265368 | 47 | +/- 0.036 | 3.2062 | 0.1001201 | 50 | +/- 0.028 | 9.0072 | 0.1417966 | 50 | +/- 0.039 | 0.79464 | 0.07622436 | 50 | +/- 0.021 | Pulp Chromite | nr | 2010-12-24 | GCR-06

## Lithium & Tantalum CRM List
GEOSTATS PTY LTD
Mining Industry Consultants
Reference Material Manufacture and Sales
Certified Lithium & Tantalum Reference Materials
| Low stock materials highlighted in red. |  |  |  | Elements not certified are shaded blue.
| Lithium Statistics (ppm) |  |  |  | Tantalum Statistics (ppm) |  |  |  | Niobium Statistics (ppm) |  |  |  | Tin Statistics (ppm) |  |  |  |  | ISCC-NBS, SP440 |  | Certificate
Product Code | Mean | Stdev | Count | 95% CI | Mean | Stdev | Count | 95% CI | Mean | Stdev | Count | 95% CI | Mean | Stdev | Count | 95% CI | DESCRIPTION OF SOURCE / MATRIX | Colour designation | Certified Date | Link | Product Status
GTA-01 | 3131.949 | 129.1198 | 59 | +/- 32.9 | 415.2911 | 36.24171 | 44 | +/- 10.7 | 46.983375 | 5.870864 | 40 | +/- 1.8 | 422.3697 | 28.1935 | 39 | +/- 8.8 | Pegmatite Ore, Western Australia | Very light gray | 2016-08-12 | GTA-01
GTA-02 | 1715.186 | 64.39894 | 59 | +/- 16.4 | 690.7063 | 23.41151 | 38 | +/- 7.4 | 57.30213 | 4.626559 | 39 | +/- 1.5 | 388.4436 | 20.03056 | 39 | +/- 6.3 | Pegmatite Ore, Western Australia | Very light gray | 2016-08-12 | GTA-02
GTA-03 | 7781.778 | 175.2835 | 45 | +/- 51.2 | 146.44225 | 17.74531 | 40 | +/- 5.5 | 60.63333 | 3.94552 | 30 | +/- 1.4 | 291.25325 | 16.15179 | 40 | +/- 5 | Pegmatite Ore, Western Australia | Very light gray | 2016-08-12 | GTA-03
GTA-04 | 9274.95 | 212.9053 | 60 | +/- 53.9 | nr | nr | nr | nr | nr | nr | nr | nr | 147.8333 | nr | nr | nr | Pegmatite Ore, Western Australia | Very light gray | 2017-01-06 | GTA-04
GTA-05 | 8421.72 | 152.8247 | 50 | +/- 42.4 | nr | nr | nr | nr | nr | nr | nr | nr | 70.35714 | nr | nr | nr | Pegmatite Ore, Western Australia | Very light gray | 2017-01-06 | GTA-05
GTA-06 | 7842.551 | 126.3265 | 49 | +/- 35.4 | nr | nr | nr | nr | nr | nr | nr | nr | 130.7667 | nr | nr | nr | Pegmatite Ore, Western Australia | Very light gray | 2017-01-06 | GTA-06
GTA-07 | 486.431 | 32.01815 | 58 | +/- 8.2 | 203.0383 | 12.71371 | 60 | +/- 3.2 | nr | nr | nr | nr | 116.6607 | 10.87495 | 56 | +/- 2.8 | Pegmatite Ore, Western Australia | Very light gray | 2017-06-16 | GTA-07
GTA-08 | 1102.186 | 49.7679 | 59 | +/- 12.7 | 146.3814 | 10.6635 | 59 | +/- 2.7 | nr | nr | nr | nr | 153.8966 | 11.47184 | 58 | +/- 3 | Pegmatite Ore, Western Australia | Very light gray | 2017-06-16 | GTA-08
GTA-09 | 4837.138 | 173.5187 | 58 | +/- 44.7 | 148.25 | 6.180903 | 60 | +/- 1.6 | nr | nr | nr | nr | 93.76786 | 9.105425 | 56 | +/- 2.4 | Pegmatite Ore, Western Australia | Very light gray | 2017-06-16 | GTA-09
GTA-10 | 28621.68 | 617.8855 | 59 | +/- 157.7 | 928.114 | 56.67947 | 50 | +/- 15.7 | <400 | nr | nr | nr | nr | nr | nr | nr | Spodumene Concentrate, Western Australia | Very light gray | 2019-01-25 | GTA-10
GTA-11 | 25759.69 | 632.205 | 59 | +/- 161.3 | 845.168 | 28.84813 | 50 | +/- 8 | 266.9667 | 31.25725 | 60 | +/- 7.9 | nr | nr | nr | nr | Spodumene Concentrate Basalt Blend, Western Australia | Very light gray | 2019-01-25 | GTA-11
GTA-12 | 17412.45 | 317.3807 | 60 | +/- 80.3 | 555.9233 | 41.77775 | 60 | +/- 10.6 | 183.4333 | 19.02662 | 60 | +/- 4.8 | nr | nr | nr | nr | Spodumene Concentrate Basalt Blend, Western Australia | Very light gray | 2019-01-25 | GTA-12
GTA-13 | 14384.38 | 296.6262 | 58 | +/- 76.3 | 458.1567 | 28.21815 | 60 | +/- 7.1 | 153.4667 | 13.36764 | 60 | +/- 3.4 | nr | nr | nr | nr | Spodumene Concentrate Basalt Blend, Western Australia | Very light gray | 2019-01-25 | GTA-13
GTA-14 | 6362.017 | 127.0664 | 58 | +/- 32.7 | 203.8576 | 15.5302 | 59 | +/- 4 | 76.13793 | 7.328024 | 58 | +/- 1.9 | nr | nr | nr | nr | Spodumene Concentrate Basalt Blend, Western Australia | Very light gray | 2019-01-25 | GTA-14
GTA-15 | 2433.564 | 63.61859 | 55 | +/- 16.8 | 78.45167 | 6.074858 | 60 | +/- 1.5 | <50 | nr | nr | nr | nr | nr | nr | nr | Spodumene Concentrate Basalt Blend, Western Australia | Very light gray | 2019-01-25 | GTA-15

## Antimony CRM List
GEOSTATS PTY LTD
Mining Industry Consultants
Reference Material Manufacture and Sales
Certified Antimony Reference Materials
| Low stock materials highlighted in red. |  |  |  | Elements not certified are shaded blue.
| Antimony Statistics (ppm) |  |  |  | Gold Statistics (ppm) |  |  |  |  | ISCC-NBS, SP440 |  | Certificate
Product Code | Mean | Stdev | Count | 95% CI | Mean | Stdev | Count | 95% CI | Description of Source / Matrix | Colour designation | Certified Date | Link | Product Status
GSB-01 | 1635.564 | 35.46443 | 39 | +/- 12 | nr | nr | nr | nr | Plant tails | Very Light Gray | December-2014 | GSB-01
GSB-02 | 310837.8 | 10206.44 | 50 | +/- 2930 | 23.64184 | 0.7197366 | 38 | +/- 0.24 | Composite of plant concentrate and tails | Medium Dark Gray | December-2014 | GSB-02
GSB-03 | 536873.1 | 7775.567 | 49 | +/- 2257 | 41.9 | nr | nr | nr | Plant concentrate | Medium Dark Gray | 23rd June 2016 | GSB-03
GSB-04 | 34308.32 | 693.7061 | 54 | +/- 191 | 7.1 | nr | nr | nr | Plant feed | Light Gray | 23rd June 2016 | GSB-04
GSB-05 | 1769.664 | 221.4892 | 58 | +/- 59 | 0.9 | nr | nr | nr | Plant tails | Very Light Gray | 23rd June 2016 | GSB-05
GSB-06 | 98795.38 | 3541.66 | 47 | +/- 1051 | nr | nr | nr | nr | Stibnite transitional ore | Very Pale Orange | 23rd June 2016 | GSB-06
GSB-07 | 17534.42 | 846.9362 | 39 | +/- 278 | nr | nr | nr | nr | Stibnite transitional ore | Grayish Orange | 23rd June 2016 | GSB-07 | Low Stock
GSB-08 | 16338.12 | 296.3293 | 37 | +/- 100 | nr | nr | nr | nr | Stibnite transitional ore | Very Pale Orange | 23rd June 2016 | GSB-08
GSB-09 | 65042.94 | 2186.741 | 59 | +/- 575 | nr | nr | nr | nr | Composite of plant tails, feed and concentrate | Light Gray | 23rd June 2016 | GSB-09
GSB-10 | 116610.8 | 2509.762 | 59 | +/- 660 | nr | nr | nr | nr | Composite of plant tails, feed and concentrate | Medium Light Gray | 23rd June 2016 | GSB-10
GSB-11 | 211013.1 | 3424.751 | 52 | +/- 963 | nr | nr | nr | nr | Composite of plant tails, feed and concentrate | Medium Gray | 23rd June 2016 | GSB-11

## Assay Pills
GEOSTATS PTY LTD
Mining Industry Consultants
Reference Material Manufacture and Sales
Assay Pills
Low stock materials highlighted in red.
Gold (ppm)
Product Code | 1g Pill | Dosed 1kg sample | Product Status
GAP-01 | 3237 | 3.237
GAP-02 | 1025 | 1.025
GAP-03 | 10000 | 10
GAP-04 | 2117 | 2.117
GAP-05 | 5249 | 5.249
GAP-06 | 22202 | 22.202
GAP-07 | 304 | 0.304
GAP-09 | 15000 | 15